## Dashboard
Cu Removal from Recycled Steel — CALPHAD Screening Workbook
MSE 4381 Capstone ¦ Honda R&D Americas ¦ TCOX14 Database ¦ Spring 2026
PROJECT SUMMARY
Recycled steel contains 0.25-0.3% Cu from wiring and motors, causing hot shortness above 0.1%.
This workbook screens 17 ceramic oxides for Cu removal via ternary compound formation (Cu + MOx + O2 -> CuMOy).
All 16 modeled ternary reactions are thermodynamically favorable (negative dG). Top candidates: CuFe2O4 (-112 kJ), Cu3V2O8 (-109 kJ), CuMn2O4 (-64 kJ).
At steelmaking temperatures (1800K), Cu capture occurs via dissolution into oxide slag, not crystalline compound formation.
HOW TO USE THIS WORKBOOK
Tabs are color-coded. Click any formula cell in a blue tab to trace it back to source data.
Tab | Color | Purpose | Key Contents
Dashboard | BLUE | Analysis | This tab. Project overview, navigation, key figures.
Screening_Summary | BLUE | Analysis | One row per oxide: binary verdict, ternary verdict, tier rank.
CuFe2O4_DeepDive | BLUE | Analysis | Decompose CuFe2O4 reaction into Cu-capture vs Fe-oxidation.
Activity_and_Slag | BLUE | Analysis | Dilute Cu penalty, gamma sensitivity, slag basicity effects.
Normalization | BLUE | Analysis | Full stoichiometry (17 binary + 18 ternary) + 2 worked examples.
Screening_Table | GREEN | Results | Binary oxide dG at 3 temperatures + physical properties.
Ternary_Verdicts | GREEN | Results | Ternary product dG at 3 temperatures + phase data.
Activity_Corrected | GREEN | Results | Activity-corrected dG for all products across temperature.
OX_Gibbs | GRAY | Raw Data | Oxide Gibbs energies (18 oxides, 500-2000K, TCOX14).
Ternary_Rxns | GRAY | Raw Data | Ternary reaction energies (16 systems x 23 temps).
dG_Top6 | GRAY | Raw Data | Fine-resolution dG vs T for top 6 candidates (25K steps).
CuFe2O4_Raw | GRAY | Raw Data | CuFe2O4 formation: Cu-capture vs Fe-oxidation components.
Cu_Activity | GRAY | Raw Data | Cu activity sweep at 1800K (4 ternary systems).
Slag_Effects | GRAY | Raw Data | Slag basicity effects on a_Cu (2 quaternary systems).
Phase_Map | GRAY | Raw Data | 20x20 ternary composition grid phase mapping at 1800K.
DATA PROVENANCE
Source Tab | Source CSV | Database | Date | Generating Script
OX_Gibbs | oxide_gibbs_energies.csv | TCOX14+SSUB3 | Mar 12 | extract_oxide_gibbs.py
Ternary_Rxns | ternary_reaction_energies.csv | TCOX14 | Mar 13 | extract_ternary_reactions.py
dG_Top6 | dG_vs_T_top6.csv | TCOX14 | Mar 13 | dG_vs_T_top6.py
CuFe2O4_Raw | cufe2o4_alternative_reaction.csv | TCOX14 | Mar 13 | cufe2o4_alternative_reaction.py
Cu_Activity | cu_activity_vs_oxide.csv | TCOX14 | Mar 13 | cu_activity_vs_oxide.py
Slag_Effects | slag_composition_effects.csv | TCOX14 | Mar 13 | slag_composition_effects.py
Phase_Map | ternary_phase_map_1800K.csv | TCOX14 | Mar 13 | ternary_phase_map_1800K.py
Activity_Corrected | activity_corrected_dG.csv | (derived) | Mar 13 | compute_activity_corrected_dG.py
Screening_Table | screening_table.csv | (derived) | Mar 13 | build_combined_screening.py
Ternary_Verdicts | ternary_screening_results.csv | (derived) | Mar 13 | compute_ternary_dG.py
KEY FIGURES
Figure 1. Reaction driving force vs temperature for top 6 ternary Cu-capture candidates (25K resolution, TCOX14). Data: dG_Top6 tab.
Figure 2. Activity-corrected dG comparison: pure reference vs dilute Cu (X_Cu=0.003, gamma=8.5). Data: Activity_and_Slag tab.
Figure 3. CuFe2O4 reaction decomposition: total dG split into Cu-capture and Fe-oxidation contributions. Data: CuFe2O4_DeepDive tab.
Figure 4. Effect of slag basicity on Cu activity: MnO:SiO2 and Al2O3:SiO2 ratios at 1800K. Data: Slag_Effects tab.
Generated by build_unified_xlsx.py ¦ All plots: matplotlib (colorblind-friendly palette per CLAUDE.md)

## Screening_Summary
SCREENING SUMMARY — Binary oxide stability + ternary Cu-capture potential for 17 candidate oxides
All values reference the green/gray backing tabs. Click any formula cell to trace its source.
Oxide | Formula | Density (g/cm³) | Melting Point (°C) | Floats on Steel? | ΔG_binary @ 1527°C (kJ/mol O₂) | Binary Verdict | Best Ternary Product | ΔG_ternary @ 1527°C (kJ) | Ternary Verdict | Tier
MgO | MgO | 3.58 | 2852 | Yes | 642.9 | STABLE | CuMgO2 | -26.1 | Cu CAPTURED | MODERATE
Al₂O₃ | Al2O3 | 3.95 | 2072 | Yes | 644.8 | STABLE | CuAl2O4 | -32.3 | Cu CAPTURED | MODERATE
CaO | CaO | 3.34 | 2613 | Yes | 791.3 | STABLE | CuCaO2 | -30.7 | Cu CAPTURED | MODERATE
ZrO₂ | ZrO2 | 5.68 | 2715 | Yes | 675.7 | STABLE | CuZrO3 | -25.3 | Cu CAPTURED | MODERATE
Cr₂O₃ | Cr2O3 | 5.22 | 2435 | Yes | 354.8 | STABLE | CuCr2O4 | -30 | Cu CAPTURED | MODERATE
TiO₂ | TiO2 | 4.23 | 1843 | Yes | 531.3 | STABLE | CuTiO3 | -36.8 | Cu CAPTURED | MODERATE
SiO₂ | SiO2 | 2.65 | 1713 | Yes | 502.7 | STABLE | Cu2SiO4 | -52.2 | Cu CAPTURED | STRONG
MnO | MnO | 5.43 | 1842 | Yes | 408.9 | STABLE | CuMn2O4 | -64.4 | Cu CAPTURED | STRONG
FeO | FeO | 5.74 | 1377 | Yes | 213.8 | STABLE | CuFe2O4 | -111.9 | Cu CAPTURED | STRONG
CuO | CuO | 6.31 | 1326 | Yes | -41 | Cu REDUCES | No data | N/A | N/A | N/A
NiO | NiO | 6.67 | 1955 | Yes | 76 | STABLE | CuNiO2 | -27.3 | Cu CAPTURED | MODERATE
CoO | CoO | 6.44 | 1830 | Yes | 126.6 | STABLE | CuCo2O4 | -35.8 | Cu CAPTURED | MODERATE
PbO | PbO | 9.53 | 888 | No | 136.2 | STABLE | No data | N/A | N/A | N/A
B₂O₃ | B2O3 | 2.55 | 450 | Yes | 481.1 | STABLE | CuB2O4 | -47.7 | Cu CAPTURED | MODERATE
V₂O₅ | V2O5 | 3.36 | 690 | Yes | 259.4 | STABLE | Cu3V2O8 | -109.2 | Cu CAPTURED | STRONG
La₂O₃ | La2O3 | 6.51 | 2315 | Yes | 766.3 | STABLE | CuLaO2 | -27.8 | Cu CAPTURED | MODERATE
CeO₂ | CeO2 | 7.22 | 2400 | No | 1240.7 | STABLE | No data | N/A | N/A | N/A
TOP CANDIDATES
Product | Parent Oxide | Reaction | ΔG @ 1527°C (kJ) | Named Phase | Mechanism | Tier
CuFe₂O₄ | FeO | Cu + 2FeO + O₂ → CuFe₂O₄ | -111.9 | SPINEL#1 (to 1700K) | Spinel trapping | STRONG
Cu₃V₂O₈ | V₂O₅ | 3Cu + V₂O₅ + 1.5O₂ → Cu₃V₂O₈ | -109.2 | none (liquid) | Vanadate slag dissolution | STRONG
CuMn₂O₄ | MnO | Cu + 2MnO + O₂ → CuMn₂O₄ | -64.4 | SPINEL#1 (to 1700K) | Spinel trapping | STRONG
Cu₂SiO₄ | SiO₂ | 2Cu + SiO₂ + O₂ → Cu₂SiO₄ | -52.2 | none (liquid) | Silicate slag dissolution | STRONG

## CuFe2O4_DeepDive
CuFe2O4 DEEP DIVE — Decomposing the strongest candidate into Cu-capture vs Fe-oxidation
The total CuFe2O4 formation reaction (Cu + 2FeO + O2) is split into two contributions. Columns E-G are formulas referencing the CuFe2O4_Raw tab.
T (K) | T (°C) | dG_original (kJ) | dG_alternative (kJ) | dG_Fe_oxidation (kJ) | Cu-capture (%) | Fe-oxidation (%)
800 | 526.85 | -271.0319 | -85.34085 | -185.691 | 31.48739 | 68.51261
850 | 576.85 | -262.7141 | -82.37658 | -180.3376 | 31.35598 | 68.64402
900 | 626.85 | -253.639 | -79.3841 | -174.2549 | 31.29807 | 68.70193
950 | 676.85 | -244.6335 | -76.33772 | -168.2957 | 31.20494 | 68.79506
1000 | 726.85 | -235.6927 | -73.24797 | -162.4447 | 31.07774 | 68.92226
1050 | 776.85 | -226.8122 | -70.17877 | -156.6334 | 30.94136 | 69.05864
1100 | 826.85 | -217.9897 | -67.14395 | -150.8458 | 30.80143 | 69.19857
1150 | 876.85 | -209.2246 | -64.15139 | -145.0732 | 30.6615 | 69.3385
1200 | 926.85 | -200.5135 | -61.20674 | -139.3068 | 30.52499 | 69.47501
1250 | 976.85 | -191.8579 | -58.31451 | -133.5434 | 30.39463 | 69.60537
1300 | 1026.85 | -183.2592 | -55.47872 | -127.7805 | 30.27336 | 69.72664
1350 | 1076.85 | -174.7174 | -52.70307 | -122.0144 | 30.16475 | 69.83525
1400 | 1126.85 | -166.0087 | -49.76669 | -116.242 | 29.97836 | 70.02164
1450 | 1176.85 | -157.5646 | -47.10375 | -110.4608 | 29.89489 | 70.10511
1500 | 1226.85 | -149.6051 | -44.9365 | -104.6686 | 30.03675 | 69.96325
1550 | 1276.85 | -142.2349 | -43.37156 | -98.86332 | 30.49292 | 69.50708
1600 | 1326.85 | -135.5066 | -42.4631 | -93.04351 | 31.33655 | 68.66345
1650 | 1376.85 | -129.2934 | -42.31467 | -86.97877 | 32.72762 | 67.27238
1700 | 1426.85 | -122.2905 | -43.19136 | -79.09914 | 35.31866 | 64.68134
1750 | 1476.85 | -116.7767 | -44.59364 | -72.18308 | 38.1871 | 61.8129
1800 | 1526.85 | -111.8803 | -45.66951 | -66.21079 | 40.81997 | 59.18003
1850 | 1576.85 | -107.1793 | -46.9326 | -60.24668 | 43.78888 | 56.21112
1900 | 1626.85 | -102.6938 | -46.71529 | -55.97849 | 45.48989 | 54.51011
AVERAGE |  | -178.8313 | -57.51839 | -121.3129 | 32.96773 | 67.03227

## Activity_and_Slag
ACTIVITY AND SLAG EFFECTS — What happens under real steelmaking conditions?
Section 1: Dilute Cu penalty (editable X_Cu and gamma_Cu). Section 2: Gamma sensitivity sweep. Section 3: Slag basicity effects from Slag_Effects tab.
Parameter | Symbol | Value | Unit / Note
Cu mole fraction in steel | X_Cu | 0.003 | ~0.3 wt% Cu (EDITABLE)
Raoultian activity coefficient | γ_Cu | 8.5 | Literature range: 5-13 (EDITABLE)
Cu activity in liquid Fe | a_Cu | 0.0255 | X_Cu × γ_Cu (formula in C7)
Temperature | T | 1800 | K (steelmaking)
Gas constant | R | 8.314 | J/(mol·K)
Penalty per Cu atom consumed | -RT·ln(a_Cu) | 54.90847 | kJ/mol (positive = less favorable)
ACTIVITY-CORRECTED ΔG AT 1800 K
Product | Parent Oxide | n_Cu | ΔG° (kJ) | Cu Penalty (kJ) | ΔG_eff (kJ) | Verdict | ΔG per Cu (kJ)
CuFe2O4 | FeO | 1 | -111.8803 | 54.90847 | -56.97183 | ROBUST | -111.8803
CuMn2O4 | MnO | 1 | -64.44255 | 54.90847 | -9.534083 | MARGINAL | -64.44255
CuB2O4 | B2O3 | 1 | -47.71152 | 54.90847 | 7.196944 | UNCERTAIN | -47.71152
CuV2O6 | V2O5 | 1 | -44.98398 | 54.90847 | 9.924489 | UNCERTAIN | -44.98398
CuAl2O4 | Al2O3 | 1 | -32.31451 | 54.90847 | 22.59396 | UNFAVORABLE | -32.31451
Cu3V2O8 | V2O5 | 3 | -109.1537 | 164.7254 | 55.57167 | UNFAVORABLE | -36.38458
Cu2SiO4 | SiO2 | 2 | -52.2142 | 109.8169 | 57.60273 | UNFAVORABLE | -26.1071
γ_Cu SENSITIVITY ANALYSIS
Change γ_Cu in cell C6 above to see all corrections update automatically.
γ_Cu | a_Cu | Penalty/Cu (kJ) | ΔG_eff CuFe2O4 | ΔG_eff CuMn2O4 | ΔG_eff CuB2O4 | ΔG_eff CuV2O6 | ΔG_eff CuAl2O4 | ΔG_eff Cu3V2O8 | ΔG_eff Cu2SiO4
3 | 0.009 | 70.49403 | -41.38627 | 6.051482 | 22.78251 | 25.51005 | 38.17952 | 102.3284 | 88.77386
4 | 0.012 | 66.18881 | -45.69149 | 1.746263 | 18.47729 | 21.20483 | 33.8743 | 89.4127 | 80.16342
5 | 0.015 | 62.84943 | -49.03088 | -1.593125 | 15.1379 | 17.86545 | 30.53491 | 79.39454 | 73.48465
6 | 0.018 | 60.12095 | -51.75935 | -4.321604 | 12.40942 | 15.13697 | 27.80644 | 71.2091 | 68.02769
7 | 0.021 | 57.81405 | -54.06625 | -6.6285 | 10.10253 | 12.83007 | 25.49954 | 64.28842 | 63.4139
8 | 0.024 | 55.81573 | -56.06457 | -8.626824 | 8.104204 | 10.83175 | 23.50122 | 58.29344 | 59.41725
8.5 | 0.0255 | 54.90847 | -56.97183 | -9.534083 | 7.196944 | 9.924489 | 22.59396 | 55.57167 | 57.60273
9 | 0.027 | 54.05308 | -57.82722 | -10.38947 | 6.341557 | 9.069102 | 21.73857 | 53.0055 | 55.89196
10 | 0.03 | 52.47634 | -59.40396 | -11.96621 | 4.764816 | 7.49236 | 20.16183 | 48.27528 | 52.73848
11 | 0.033 | 51.05 | -60.8303 | -13.39255 | 3.33848 | 6.066025 | 18.73549 | 43.99627 | 49.8858
12 | 0.036 | 49.74786 | -62.13244 | -14.69469 | 2.036337 | 4.763882 | 17.43335 | 40.08985 | 47.28152
13 | 0.039 | 48.55001 | -63.3303 | -15.89255 | 0.8384821 | 3.566027 | 16.23549 | 36.49628 | 44.88581
15 | 0.045 | 46.40847 | -65.47183 | -18.03408 | -1.303051 | 1.424494 | 14.09396 | 30.07168 | 40.60274
SLAG COMPOSITION EFFECTS ON Cu ACTIVITY
System | Ratio Label | Ratio Value | a_Cu | % Change from Baseline
Cu-Mn-Si-O | MnO:SiO2 | 0.2 | 0.0006024287 | 0
Cu-Mn-Si-O | MnO:SiO2 | 0.4 | 0.0005921647 | -1.703779
Cu-Mn-Si-O | MnO:SiO2 | 0.6 | 0.000584986 | -2.895406
Cu-Mn-Si-O | MnO:SiO2 | 0.8 | 0.0005795579 | -3.796441
Cu-Mn-Si-O | MnO:SiO2 | 1 | 0.000574754 | -4.593853
Cu-Mn-Si-O | MnO:SiO2 | 1.2 | 0.0005690086 | -5.547562
Cu-Mn-Si-O | MnO:SiO2 | 1.4 | 0.0005623992 | -6.644694
Cu-Mn-Si-O | MnO:SiO2 | 1.6 | 0.0005549646 | -7.878793
Cu-Mn-Si-O | MnO:SiO2 | 1.8 | 0.000546962 | -9.207176
Cu-Mn-Si-O | MnO:SiO2 | 2 | 0.0005386375 | -10.58901
Cu-Mn-Si-O | MnO:SiO2 | 2.2 | 0.0005302396 | -11.98302
Cu-Mn-Si-O | MnO:SiO2 | 2.4 | 0.0005220166 | -13.34799
Cu-Mn-Si-O | MnO:SiO2 | 2.6 | 0.0005141731 | -14.64997
Cu-Mn-Si-O | MnO:SiO2 | 2.8 | 0.000506845 | -15.8664
Cu-Mn-Si-O | MnO:SiO2 | 3 | 0.0005001046 | -16.98527
Cu-Al-Si-O | Al2O3:SiO2 | 0.2 | 0.0006238595 | 0
Cu-Al-Si-O | Al2O3:SiO2 | 0.4 | 0.0006238595 | 0
Cu-Al-Si-O | Al2O3:SiO2 | 0.6 | 0.0006238595 | 3.649579e-13
Cu-Al-Si-O | Al2O3:SiO2 | 0.8 | 0.0006238595 | 3.649579e-13
Cu-Al-Si-O | Al2O3:SiO2 | 1 | 0.0006238595 | 3.649579e-13
Cu-Al-Si-O | Al2O3:SiO2 | 1.2 | 0.0006238595 | 8.689474e-14
Cu-Al-Si-O | Al2O3:SiO2 | 1.4 | 0.0006238595 | 8.689474e-14
Cu-Al-Si-O | Al2O3:SiO2 | 1.6 | 0.000624011 | 0.0242826
Cu-Al-Si-O | Al2O3:SiO2 | 1.8 | 0.0006240764 | 0.03477161
Cu-Al-Si-O | Al2O3:SiO2 | 2 | 0.0006240764 | 0.03477161
Cu-Al-Si-O | Al2O3:SiO2 | 2.2 | 0.0006240764 | 0.03477161
Cu-Al-Si-O | Al2O3:SiO2 | 2.4 | 0.0006240764 | 0.03477161
Cu-Al-Si-O | Al2O3:SiO2 | 2.6 | 0.0006240764 | 0.03477161
Cu-Al-Si-O | Al2O3:SiO2 | 2.8 | 0.0006240764 | 0.03477161
Cu-Al-Si-O | Al2O3:SiO2 | 3 | 0.0006240764 | 0.03477161

## Normalization
NORMALIZATION — How TC-Python GM values become ΔGᶠ (kJ/mol O₂)
Section 1: Binary oxide stoichiometry (17 oxides). Section 2: Ternary product stoichiometry (18 products). Sections 3-4: Worked examples with traceable formulas.
SECTION 1: BINARY OXIDE NORMALIZATION
TC-Python reports GM = Gibbs energy per mole of ATOMS. Pipeline: GM × atoms/formula → G(oxide); then ΔGᶠ = G(oxide) − G(metals) − G(O₂); finally ΔGᶠ / n_O₂ → kJ/mol O₂ for Ellingham comparison.
Oxide | Atoms/Formula | Balanced Reaction | oxide/O₂ | GM @ 1800 K (J/mol-at) | ΔG per mol O₂ (kJ)
Cu2O | 3 | 4Cu + O2 -> 2Cu2O | 2 | -159013.9 | -87.46885
Al2O3 | 5 | 4/3 Al + O2 -> 2/3 Al2O3 | 0.667 | -391060.1 | -732.2911
MgO | 2 | 2Mg + O2 -> 2MgO | 2 | -365091.5 | -730.3309
SiO2 | 3 | Si + O2 -> SiO2 | 1 | -364560.1 | -590.1893
TiO2 | 3 | Ti + O2 -> TiO2 | 1 | -383762.6 | -618.767
FeO | 2 | 2Fe + O2 -> 2FeO | 2 | -235131.7 | -301.2768
CaO | 2 | 2Ca + O2 -> 2CaO | 2 | -394797.3 | -878.778
ZrO2 | 3 | Zr + O2 -> ZrO2 | 1 | -437021.9 | -763.1681
Cr2O3 | 5 | 4/3 Cr + O2 -> 2/3 Cr2O3 | 0.667 | -296471.2 | -442.3078
MnO | 2 | 2Mn + O2 -> 2MnO | 2 | -289975.7 | -496.3629
V2O5 | 7 | 4/5 V + O2 -> 2/5 V2O5 | 0.4 | -305109.3 | -346.8865
B2O3 | 5 | 4/3 B + O2 -> 2/3 B2O3 | 0.667 | -315909.8 | -568.573
La2O3 | 5 | 4/3 La + O2 -> 2/3 La2O3 | 0.667 | -447180.6 | -853.7479
CeO2 | 3 | Ce + O2 -> CeO2 | 1 | 0 | -1328.181
NiO | 2 | 2Ni + O2 -> 2NiO | 2 | -200868.6 | -163.4918
CoO | 2 | 2Co + O2 -> 2CoO | 2 | -214125 | -214.0876
PbO | 2 | 2Pb + O2 -> 2PbO | 2 | 0 | -223.6241454
SECTION 2: TERNARY PRODUCT STOICHIOMETRY
Ternary reaction: Cu + MOₓ + O₂ → CuMOᵧ. If ΔG < 0 the oxide captures copper into a ternary compound (or slag dissolution at steelmaking T).
Product | Name | Reaction | Parent Oxide | n_Cu | n_oxide | n_O₂ | Product Atoms | Category
CuAl2O4 | Cu aluminate spinel | Cu + Al2O3 + 0.5O2 -> CuAl2O4 | Al2O3 | 1 | 1 | 0.5 | 7 | Spinel
CuAlO2 | Delafossite | Cu + 0.5Al2O3 + 0.25O2 -> CuAlO2 | Al2O3 | 1 | 0.5 | 0.25 | 4 | Delafossite
CuCr2O4 | Cu chromite spinel | Cu + Cr2O3 + 0.5O2 -> CuCr2O4 | Cr2O3 | 1 | 1 | 0.5 | 7 | Spinel
CuMn2O4 | Cu manganite spinel | Cu + 2MnO + O2 -> CuMn2O4 | MnO | 1 | 2 | 1 | 7 | Spinel
CuFe2O4 | Cu ferrite spinel | Cu + 2FeO + O2 -> CuFe2O4 | FeO | 1 | 2 | 1 | 7 | Spinel
CuCo2O4 | Cu cobaltite spinel | Cu + 2CoO + O2 -> CuCo2O4 | CoO | 1 | 2 | 1 | 7 | Spinel
CuV2O6 | Copper vanadate | Cu + V2O5 + 0.5O2 -> CuV2O6 | V2O5 | 1 | 1 | 0.5 | 9 | Vanadate
Cu3V2O8 | Cu orthovanadate | 3Cu + V2O5 + 1.5O2 -> Cu3V2O8 | V2O5 | 3 | 1 | 1.5 | 13 | Vanadate
CuTiO3 | Copper titanate | Cu + TiO2 + 0.5O2 -> CuTiO3 | TiO2 | 1 | 1 | 0.5 | 5 | Titanate
CuSiO3 | Cu metasilicate | Cu + SiO2 + 0.5O2 -> CuSiO3 | SiO2 | 1 | 1 | 0.5 | 5 | Silicate
Cu2SiO4 | Cu orthosilicate | 2Cu + SiO2 + O2 -> Cu2SiO4 | SiO2 | 2 | 1 | 1 | 7 | Silicate
CuMgO2 | Cu magnesioxide (hyp) | Cu + MgO + 0.5O2 -> CuMgO2 | MgO | 1 | 1 | 0.5 | 4 | Hypothetical
CuCaO2 | Cu calcioxide (hyp) | Cu + CaO + 0.5O2 -> CuCaO2 | CaO | 1 | 1 | 0.5 | 4 | Hypothetical
CuZrO3 | Cu zirconate (hyp) | Cu + ZrO2 + 0.5O2 -> CuZrO3 | ZrO2 | 1 | 1 | 0.5 | 5 | Hypothetical
CuNiO2 | Copper nickelate | Cu + NiO + 0.5O2 -> CuNiO2 | NiO | 1 | 1 | 0.5 | 4 | Compound
CuLaO2 | Cu lanthanum oxide | Cu + 0.5La2O3 + 0.25O2 -> CuLaO2 | La2O3 | 1 | 0.5 | 0.25 | 4 | Compound
CuCeO3 | Cu cerate (hyp) | Cu + CeO2 + 0.5O2 -> CuCeO3 | CeO2 | 1 | 1 | 0.5 | 5 | Hypothetical
CuB2O4 | Copper borate | Cu + B2O3 + 0.5O2 -> CuB2O4 | B2O3 | 1 | 1 | 0.5 | 7 | Borate
SECTION 3: WORKED EXAMPLE — Al₂O₃ (corundum)
2Al + 1.5 O₂ → Al₂O₃. Every cell traces to OX_Gibbs or CuFe2O4_Raw.
Step | Description | Value | Unit
1 | GM per atom from TC-Python | -391060.1 | J/mol-atoms
2 | Atoms per formula unit (Al₂O₃ = 5) | 5 | atoms
3 | G per formula unit = GM × atoms/formula | -1955300.5 | J/mol
4 | G of pure Al metal reference | -109852.9 | J/mol
5 | G of O₂ gas reference (from CuFe2O4_Raw) | -424772.1 | J/mol
6 | ΔGᶠ = G(oxide) − 2·G(metal) − 1.5·G(O₂) | -1098436.6 | J/mol
7 | ΔGᶠ per mol O₂ = ΔGᶠ / 1.5 / 1000 | -732.2911 | kJ/mol O₂
8 | TC-Python pre-computed (verification) | -732.2911 | kJ/mol O₂
SECTION 4: WORKED EXAMPLE — Cu₂O (cuprite)
4Cu + O₂ → 2Cu₂O. This is the reference oxide — all screening compares against Cu₂O.
Step | Description | Value | Unit
1 | GM per atom from TC-Python | -159013.9 | J/mol-atoms
2 | Atoms per formula unit (Cu₂O = 3) | 3 | atoms
3 | G per formula unit = GM × atoms/formula | -477041.7 | J/mol
4 | G of pure Cu metal reference | -110460.6 | J/mol
5 | G of O₂ gas reference (from CuFe2O4_Raw) | -424772.1 | J/mol
6 | ΔGᶠ = G(oxide) − 2·G(metal) − 0.5·G(O₂) | -43734.43 | J/mol
7 | ΔGᶠ per mol O₂ = ΔGᶠ / 0.5 / 1000 | -87.46885 | kJ/mol O₂
8 | TC-Python pre-computed (verification) | -87.46885 | kJ/mol O₂

## Screening_Table
BINARY SCREENING TABLE — One row per candidate oxide
ΔG_rxn from TC-Python TCOX14 at three temperatures. Column K = toxicity hazard. RED = HIGH hazard — additional safety review required before experimental use.
Oxide | Formula | Density (g/cm³) | Melting Point (°C) | Floats on Steel? | Solid at 1527°C? | ΔG_rxn @ 727°C (kJ/mol O₂) | ΔG_rxn @ 1227°C (kJ/mol O₂) | ΔG_rxn @ 1527°C (kJ/mol O₂) | Cu Can Reduce? | Toxicity | Cost / Availability
MgO | MgO | 3.58 | 2852 | Yes | Yes | 796 | 736.5 | 642.9 | No | Low | $0.0003/g
Al₂O₃ | Al2O3 | 3.95 | 2072 | Yes | Yes | 716.7 | 682.7 | 644.8 | No | Low | $0.0005/g
CaO | CaO | 3.34 | 2613 | Yes | Yes | 870.2 | 836.4 | 791.3 | No | Low | $0.0002/g
ZrO₂ | ZrO2 | 5.68 | 2715 | Yes | Yes | 718.6 | 702.1 | 675.7 | No | Low | $0.035/g
Cr₂O₃ | Cr2O3 | 5.22 | 2435 | Yes | Yes | 385.7 | 377.8 | 354.8 | No | Moderate — Cr(VI) risk if oxidized | $0.005/g
TiO₂ | TiO2 | 4.23 | 1843 | Yes | Yes | 569.4 | 556.7 | 531.3 | No | Low | $0.003/g
SiO₂ | SiO2 | 2.65 | 1713 | Yes | Yes | 539.4 | 529.4 | 502.7 | No | Low (crystalline = inhalation hazard) | $0.00005/g
MnO | MnO | 5.43 | 1842 | Yes | Yes | 434.1 | 433.9 | 408.9 | No | Low | $0.005/g
FeO | FeO | 5.74 | 1377 | Yes | No — LIQUID | 220.4 | 230.7 | 213.8 | No | Low | $0.0009/g
CuO | CuO | 6.31 | 1326 | Yes | No — LIQUID | -58.8 | -51.7 | -41 | Trivially yes (Cu self-oxidation) | Moderate — aquatic toxin | $0.008/g
NiO | NiO | 6.67 | 1955 | Yes | Yes | 107.5 | 99.5 | 76 | No | HIGH — IARC Group 1 carcinogen (inhalation) | $0.016/g
CoO | CoO | 6.44 | 1830 | Yes | Yes | 134.9 | 141.3 | 126.6 | No | HIGH — Carc. 1B, reproductive toxin | $0.018/g
PbO | PbO | 9.53 | 888 | No | No — LIQUID | -34.7 | 81 | 136.2 | No | HIGH — Repr. 1A, cumulative neurotoxin | $0.004/g
B₂O₃ | B2O3 | 2.55 | 450 | Yes | No — LIQUID | No data at this T | No data at this T | 481.1 | No | Moderate — Repr. 1B reproductive toxicant | $0.003/g
V₂O₅ | V2O5 | 3.36 | 690 | Yes | No — LIQUID | 257.2 | 267 | 259.4 | No | HIGH — Carc. 1B, mutagenic, acute toxic | $0.011/g
La₂O₃ | La2O3 | 6.51 | 2315 | Yes | Yes | 813 | 795.2 | 766.3 | No | Low-Moderate — mild pulmonary risk | $0.010/g
CeO₂ | CeO2 | 7.22 | 2400 | No | Yes | 997.2 | 1156.3 | 1240.7 | No | Low | $0.006/g

## Ternary_Verdicts
TERNARY VERDICTS — One row per Cu-M-O product
ΔG < 0 means oxide captures Cu into a ternary compound. Col I shows equilibrium phases at 1527°C (all melt into IONIC_LIQ at steelmaking temp).
Product | Name | Oxide | Reaction | dG_rxn @ 727°C (kJ) | dG_rxn @ 1227°C (kJ) | dG_rxn @ 1527°C (kJ) | Ternary Phase Found | Stable Phases @ 1527°C | Verdict
CuAl2O4 | copper aluminate spinel | Al2O3 | Cu + Al2O3 + 0.5 O2 -> CuAl2O4 | -72.7 | -38.8 | -32.3 | SPINEL#1 (to 1550 K) | CORUNDUM#1; GAS#1; IONIC_LIQ#2 | FAVORABLE — Cu captured
CuAlO2 | delafossite | Al2O3 | Cu + 0.5 Al2O3 + 0.25 O2 -> CuAlO2 | -52.5 | -35 | -30.1 | SPINEL#1 (to 1550 K) | CORUNDUM#1; IONIC_LIQ#1; IONIC_LIQ#2 | FAVORABLE — Cu captured
CuCr2O4 | copper chromite spinel | Cr2O3 | Cu + Cr2O3 + 0.5 O2 -> CuCr2O4 | -82.3 | -43.7 | -30 | ALPHA_SPINEL#1 (to 1900 K) | CORUNDUM#1; DELAFOSSITE#1; GAS#1 | FAVORABLE — Cu captured
CuMn2O4 | copper manganite spinel | MnO | Cu + 2MnO + O2 -> CuMn2O4 | -161.8 | -79.2 | -64.4 | SPINEL#1 (to 1700 K) | GAS#1; IONIC_LIQ#2 | FAVORABLE — Cu captured
CuFe2O4 | copper ferrite spinel | FeO | Cu + 2FeO + O2 -> CuFe2O4 | -235.7 | -149.6 | -111.9 | SPINEL#1 (to 1700 K) | GAS#1; IONIC_LIQ#2 | FAVORABLE — Cu captured
CuV2O6 | copper vanadate | V2O5 | Cu + V2O5 + 0.5 O2 -> CuV2O6 | -66.7 | -49.5 | -45 | none (liquid at all T) | GAS#1; IONIC_LIQ#2 | FAVORABLE — Cu captured
Cu3V2O8 | copper orthovanadate | V2O5 | 3Cu + V2O5 + 1.5 O2 -> Cu3V2O8 | -198.7 | -127.1 | -109.2 | none (liquid at all T) | GAS#1; IONIC_LIQ#2 | FAVORABLE — Cu captured
CuTiO3 | copper titanate | TiO2 | Cu + TiO2 + 0.5 O2 -> CuTiO3 | -66.2 | -37.3 | -36.8 | none (liquid at all T) | GAS#1; IONIC_LIQ#2 | FAVORABLE — Cu captured
CuSiO3 | copper metasilicate | SiO2 | Cu + SiO2 + 0.5 O2 -> CuSiO3 | -66.2 | -32.9 | -26.2 | none (liquid at all T) | CRISTOBALITE#1; GAS#1; IONIC_LIQ#2 | FAVORABLE — Cu captured
Cu2SiO4 | copper orthosilicate | SiO2 | 2Cu + SiO2 + O2 -> Cu2SiO4 | -132.2 | -65.7 | -52.2 | none (liquid at all T) | CRISTOBALITE#1; GAS#1; IONIC_LIQ#2 | FAVORABLE — Cu captured
CuMgO2 | copper magnesioxide (hypothetical) | MgO | Cu + MgO + 0.5 O2 -> CuMgO2 | -67.9 | -33.9 | -26.1 | GUGGENITE#1 (to 1350 K) | GAS#1; HALITE#1; IONIC_LIQ#2 | FAVORABLE — Cu captured
CuCaO2 | copper calcioxide (hypothetical) | CaO | Cu + CaO + 0.5 O2 -> CuCaO2 | -67.3 | -36.6 | -30.7 | CA2CUO3#1 (to 1300 K) | GAS#1; HALITE#1; IONIC_LIQ#2 | FAVORABLE — Cu captured
CuZrO3 | copper zirconate (hypothetical) | ZrO2 | Cu + ZrO2 + 0.5 O2 -> CuZrO3 | -66.3 | -32.2 | -25.3 | none (liquid at all T) | GAS#1; IONIC_LIQ#2; ZRO2_TETR#1 | FAVORABLE — Cu captured
CuNiO2 | copper nickelate | NiO | Cu + NiO + 0.5 O2 -> CuNiO2 | -70.6 | -35.4 | -27.3 | none (liquid at all T) | GAS#1; HALITE#1; IONIC_LIQ#2 | FAVORABLE — Cu captured
CuCo2O4 | copper cobaltite spinel | CoO | Cu + 2CoO + O2 -> CuCo2O4 | -91.4 | -40.8 | -35.8 | SPINEL#1 (to 1150 K) | GAS#1; HALITE#1; IONIC_LIQ#2 | FAVORABLE — Cu captured
CuLaO2 | copper lanthanum oxide | La2O3 | Cu + 0.5 La2O3 + 0.25 O2 -> CuLaO2 | -50.9 | -31.1 | -27.8 | DELAFOSSITE#1 (to 1500 K) | IONIC_LIQ#1; IONIC_LIQ#2; M2O3A#1 | FAVORABLE — Cu captured
CuCeO3 | copper cerate (hypothetical) | CeO2 | Cu + CeO2 + 0.5 O2 -> CuCeO3 | No data | No data | No data | none (liquid at all T) | ERROR: Thermo-Calc calculation error: se.thermocalc.core.CalculationEngineException: The element CE is not in the database, it contains only the following elements: [/-, AL, AR, B, BA, C, CA, CO, CR, CU, F, FE, GD, H, HF, K, LA, LI, MG, MN, MO, N, NA, NB, NI, O, P, S, SI, TI, V, VA, W, Y, YB, ZR] | No data
CuB2O4 | copper borate | B2O3 | Cu + B2O3 + 0.5 O2 -> CuB2O4 | -79.7 | -51.3 | -47.7 | CUB2O4#1 (to 1300 K) | GAS#1; IONIC_LIQ#2 | FAVORABLE — Cu captured

## Activity_Corrected
ACTIVITY-CORRECTED ΔG — Accounting for dilute Cu in liquid Fe
Pre-computed at X_Cu=0.003, γ_Cu=8.5. Column M verdict is a live formula. See Activity_and_Slag tab for interactive version with editable parameter cells.
product | parent_oxide | T_K | T_C | dG_pure_kJ | Cu_correction_kJ | O2_correction_air_kJ | dG_corrected_pO2_1atm_kJ | dG_corrected_pO2_air_kJ | a_Cu | n_Cu | n_O2 | verdict_corrected
CuFe2O4 | FeO | 800 | 526.85 | -271.03 | 24.4 | 10.38 | -246.63 | -236.25 | 0.0255 | 1 | 1 | ROBUST
CuFe2O4 | FeO | 825 | 551.85 | -267.09 | 25.17 | 10.7 | -241.93 | -231.22 | 0.0255 | 1 | 1 | ROBUST
CuFe2O4 | FeO | 850 | 576.85 | -262.71 | 25.93 | 11.03 | -236.79 | -225.76 | 0.0255 | 1 | 1 | ROBUST
CuFe2O4 | FeO | 875 | 601.85 | -258.17 | 26.69 | 11.35 | -231.48 | -220.12 | 0.0255 | 1 | 1 | ROBUST
CuFe2O4 | FeO | 900 | 626.85 | -253.64 | 27.45 | 11.68 | -226.18 | -214.51 | 0.0255 | 1 | 1 | ROBUST
CuFe2O4 | FeO | 925 | 651.85 | -249.13 | 28.22 | 12 | -220.91 | -208.91 | 0.0255 | 1 | 1 | ROBUST
CuFe2O4 | FeO | 950 | 676.85 | -244.63 | 28.98 | 12.33 | -215.65 | -203.33 | 0.0255 | 1 | 1 | ROBUST
CuFe2O4 | FeO | 975 | 701.85 | -240.16 | 29.74 | 12.65 | -210.41 | -197.76 | 0.0255 | 1 | 1 | ROBUST
CuFe2O4 | FeO | 1000 | 726.85 | -235.69 | 30.5 | 12.98 | -205.19 | -192.21 | 0.0255 | 1 | 1 | ROBUST
CuFe2O4 | FeO | 1025 | 751.85 | -231.25 | 31.27 | 13.3 | -199.98 | -186.68 | 0.0255 | 1 | 1 | ROBUST
CuFe2O4 | FeO | 1050 | 776.85 | -226.81 | 32.03 | 13.62 | -194.78 | -181.16 | 0.0255 | 1 | 1 | ROBUST
CuFe2O4 | FeO | 1075 | 801.85 | -222.39 | 32.79 | 13.95 | -189.6 | -175.65 | 0.0255 | 1 | 1 | ROBUST
CuFe2O4 | FeO | 1100 | 826.85 | -217.99 | 33.56 | 14.27 | -184.43 | -170.16 | 0.0255 | 1 | 1 | ROBUST
CuFe2O4 | FeO | 1125 | 851.85 | -213.6 | 34.32 | 14.6 | -179.28 | -164.69 | 0.0255 | 1 | 1 | ROBUST
CuFe2O4 | FeO | 1150 | 876.85 | -209.22 | 35.08 | 14.92 | -174.14 | -159.22 | 0.0255 | 1 | 1 | ROBUST
CuFe2O4 | FeO | 1175 | 901.85 | -204.86 | 35.84 | 15.25 | -169.02 | -153.77 | 0.0255 | 1 | 1 | ROBUST
CuFe2O4 | FeO | 1200 | 926.85 | -200.51 | 36.61 | 15.57 | -163.91 | -148.34 | 0.0255 | 1 | 1 | ROBUST
CuFe2O4 | FeO | 1225 | 951.85 | -196.18 | 37.37 | 15.89 | -158.81 | -142.92 | 0.0255 | 1 | 1 | ROBUST
CuFe2O4 | FeO | 1250 | 976.85 | -191.86 | 38.13 | 16.22 | -153.73 | -137.51 | 0.0255 | 1 | 1 | ROBUST
CuFe2O4 | FeO | 1275 | 1001.85 | -187.55 | 38.89 | 16.54 | -148.66 | -132.11 | 0.0255 | 1 | 1 | ROBUST
CuFe2O4 | FeO | 1300 | 1026.85 | -183.26 | 39.66 | 16.87 | -143.6 | -126.74 | 0.0255 | 1 | 1 | ROBUST
CuFe2O4 | FeO | 1325 | 1051.85 | -178.98 | 40.42 | 17.19 | -138.56 | -121.37 | 0.0255 | 1 | 1 | ROBUST
CuFe2O4 | FeO | 1350 | 1076.85 | -174.72 | 41.18 | 17.52 | -133.54 | -116.02 | 0.0255 | 1 | 1 | ROBUST
CuFe2O4 | FeO | 1375 | 1101.85 | -170.36 | 41.94 | 17.84 | -128.42 | -110.58 | 0.0255 | 1 | 1 | ROBUST
CuFe2O4 | FeO | 1400 | 1126.85 | -166.01 | 42.71 | 18.17 | -123.3 | -105.14 | 0.0255 | 1 | 1 | ROBUST
CuFe2O4 | FeO | 1425 | 1151.85 | -161.74 | 43.47 | 18.49 | -118.27 | -99.78 | 0.0255 | 1 | 1 | ROBUST
CuFe2O4 | FeO | 1450 | 1176.85 | -157.56 | 44.23 | 18.81 | -113.33 | -94.52 | 0.0255 | 1 | 1 | ROBUST
CuFe2O4 | FeO | 1475 | 1201.85 | -153.52 | 44.99 | 19.14 | -108.52 | -89.38 | 0.0255 | 1 | 1 | ROBUST
CuFe2O4 | FeO | 1500 | 1226.85 | -149.61 | 45.76 | 19.46 | -103.85 | -84.39 | 0.0255 | 1 | 1 | ROBUST
CuFe2O4 | FeO | 1525 | 1251.85 | -145.84 | 46.52 | 19.79 | -99.32 | -79.54 | 0.0255 | 1 | 1 | ROBUST
CuFe2O4 | FeO | 1550 | 1276.85 | -142.23 | 47.28 | 20.11 | -94.95 | -74.84 | 0.0255 | 1 | 1 | ROBUST
CuFe2O4 | FeO | 1575 | 1301.85 | -138.79 | 48.04 | 20.44 | -90.74 | -70.31 | 0.0255 | 1 | 1 | ROBUST
CuFe2O4 | FeO | 1600 | 1326.85 | -135.51 | 48.81 | 20.76 | -86.7 | -65.94 | 0.0255 | 1 | 1 | ROBUST
CuFe2O4 | FeO | 1625 | 1351.85 | -132.41 | 49.57 | 21.08 | -82.84 | -61.76 | 0.0255 | 1 | 1 | ROBUST
CuFe2O4 | FeO | 1650 | 1376.85 | -129.29 | 50.33 | 21.41 | -78.96 | -57.55 | 0.0255 | 1 | 1 | ROBUST
CuFe2O4 | FeO | 1675 | 1401.85 | -125.64 | 51.1 | 21.73 | -74.55 | -52.81 | 0.0255 | 1 | 1 | ROBUST
CuFe2O4 | FeO | 1700 | 1426.85 | -122.29 | 51.86 | 22.06 | -70.43 | -48.37 | 0.0255 | 1 | 1 | ROBUST
CuFe2O4 | FeO | 1725 | 1451.85 | -119.33 | 52.62 | 22.38 | -66.71 | -44.33 | 0.0255 | 1 | 1 | ROBUST
CuFe2O4 | FeO | 1750 | 1476.85 | -116.78 | 53.38 | 22.71 | -63.39 | -40.69 | 0.0255 | 1 | 1 | ROBUST
CuFe2O4 | FeO | 1775 | 1501.85 | -114.3 | 54.15 | 23.03 | -60.16 | -37.13 | 0.0255 | 1 | 1 | ROBUST
CuFe2O4 | FeO | 1800 | 1526.85 | -111.88 | 54.91 | 23.36 | -56.97 | -33.62 | 0.0255 | 1 | 1 | ROBUST
CuFe2O4 | FeO | 1825 | 1551.85 | -109.5 | 55.67 | 23.68 | -53.83 | -30.15 | 0.0255 | 1 | 1 | ROBUST
CuFe2O4 | FeO | 1850 | 1576.85 | -107.18 | 56.43 | 24 | -50.75 | -26.74 | 0.0255 | 1 | 1 | ROBUST
CuFe2O4 | FeO | 1875 | 1601.85 | -104.91 | 57.2 | 24.33 | -47.71 | -23.38 | 0.0255 | 1 | 1 | ROBUST
CuFe2O4 | FeO | 1900 | 1626.85 | -102.69 | 57.96 | 24.65 | -44.73 | -20.08 | 0.0255 | 1 | 1 | ROBUST
CuMn2O4 | MnO | 800 | 526.85 | -197.66 | 24.4 | 10.38 | -173.25 | -162.87 | 0.0255 | 1 | 1 | ROBUST
CuMn2O4 | MnO | 825 | 551.85 | -193.1 | 25.17 | 10.7 | -167.93 | -157.23 | 0.0255 | 1 | 1 | ROBUST
CuMn2O4 | MnO | 850 | 576.85 | -188.56 | 25.93 | 11.03 | -162.63 | -151.6 | 0.0255 | 1 | 1 | ROBUST
CuMn2O4 | MnO | 875 | 601.85 | -184.05 | 26.69 | 11.35 | -157.36 | -146.01 | 0.0255 | 1 | 1 | ROBUST
CuMn2O4 | MnO | 900 | 626.85 | -179.56 | 27.45 | 11.68 | -152.11 | -140.43 | 0.0255 | 1 | 1 | ROBUST
CuMn2O4 | MnO | 925 | 651.85 | -175.1 | 28.22 | 12 | -146.88 | -134.88 | 0.0255 | 1 | 1 | ROBUST
CuMn2O4 | MnO | 950 | 676.85 | -170.66 | 28.98 | 12.33 | -141.68 | -129.35 | 0.0255 | 1 | 1 | ROBUST
CuMn2O4 | MnO | 975 | 701.85 | -166.23 | 29.74 | 12.65 | -136.49 | -123.84 | 0.0255 | 1 | 1 | ROBUST
CuMn2O4 | MnO | 1000 | 726.85 | -161.83 | 30.5 | 12.98 | -131.33 | -118.35 | 0.0255 | 1 | 1 | ROBUST
CuMn2O4 | MnO | 1025 | 751.85 | -157.45 | 31.27 | 13.3 | -126.19 | -112.89 | 0.0255 | 1 | 1 | ROBUST
CuMn2O4 | MnO | 1050 | 776.85 | -153.09 | 32.03 | 13.62 | -121.06 | -107.44 | 0.0255 | 1 | 1 | ROBUST
CuMn2O4 | MnO | 1075 | 801.85 | -148.75 | 32.79 | 13.95 | -115.96 | -102.01 | 0.0255 | 1 | 1 | ROBUST
CuMn2O4 | MnO | 1100 | 826.85 | -144.43 | 33.56 | 14.27 | -110.88 | -96.6 | 0.0255 | 1 | 1 | ROBUST
CuMn2O4 | MnO | 1125 | 851.85 | -140.13 | 34.32 | 14.6 | -105.81 | -91.21 | 0.0255 | 1 | 1 | ROBUST
CuMn2O4 | MnO | 1150 | 876.85 | -135.85 | 35.08 | 14.92 | -100.77 | -85.84 | 0.0255 | 1 | 1 | ROBUST
CuMn2O4 | MnO | 1175 | 901.85 | -131.58 | 35.84 | 15.25 | -95.74 | -80.49 | 0.0255 | 1 | 1 | ROBUST
CuMn2O4 | MnO | 1200 | 926.85 | -127.33 | 36.61 | 15.57 | -90.72 | -75.15 | 0.0255 | 1 | 1 | ROBUST
CuMn2O4 | MnO | 1225 | 951.85 | -123.1 | 37.37 | 15.89 | -85.73 | -69.84 | 0.0255 | 1 | 1 | ROBUST
CuMn2O4 | MnO | 1250 | 976.85 | -118.88 | 38.13 | 16.22 | -80.75 | -64.53 | 0.0255 | 1 | 1 | ROBUST
CuMn2O4 | MnO | 1275 | 1001.85 | -114.68 | 38.89 | 16.54 | -75.79 | -59.25 | 0.0255 | 1 | 1 | ROBUST
CuMn2O4 | MnO | 1300 | 1026.85 | -110.5 | 39.66 | 16.87 | -70.85 | -53.98 | 0.0255 | 1 | 1 | ROBUST
CuMn2O4 | MnO | 1325 | 1051.85 | -106.33 | 40.42 | 17.19 | -65.92 | -48.72 | 0.0255 | 1 | 1 | ROBUST
CuMn2O4 | MnO | 1350 | 1076.85 | -102.18 | 41.18 | 17.52 | -61 | -43.48 | 0.0255 | 1 | 1 | ROBUST
CuMn2O4 | MnO | 1375 | 1101.85 | -97.88 | 41.94 | 17.84 | -55.93 | -38.09 | 0.0255 | 1 | 1 | ROBUST
CuMn2O4 | MnO | 1400 | 1126.85 | -93.63 | 42.71 | 18.17 | -50.93 | -32.76 | 0.0255 | 1 | 1 | ROBUST
CuMn2O4 | MnO | 1425 | 1151.85 | -89.61 | 43.47 | 18.49 | -46.14 | -27.65 | 0.0255 | 1 | 1 | ROBUST
CuMn2O4 | MnO | 1450 | 1176.85 | -85.84 | 44.23 | 18.81 | -41.6 | -22.79 | 0.0255 | 1 | 1 | ROBUST
CuMn2O4 | MnO | 1475 | 1201.85 | -82.35 | 44.99 | 19.14 | -37.36 | -18.22 | 0.0255 | 1 | 1 | ROBUST
CuMn2O4 | MnO | 1500 | 1226.85 | -79.19 | 45.76 | 19.46 | -33.43 | -13.97 | 0.0255 | 1 | 1 | ROBUST
CuMn2O4 | MnO | 1525 | 1251.85 | -76.35 | 46.52 | 19.79 | -29.84 | -10.05 | 0.0255 | 1 | 1 | ROBUST
CuMn2O4 | MnO | 1550 | 1276.85 | -73.85 | 47.28 | 20.11 | -26.57 | -6.46 | 0.0255 | 1 | 1 | ROBUST
CuMn2O4 | MnO | 1575 | 1301.85 | -71.65 | 48.04 | 20.44 | -23.6 | -3.17 | 0.0255 | 1 | 1 | ROBUST
CuMn2O4 | MnO | 1600 | 1326.85 | -69.73 | 48.81 | 20.76 | -20.92 | -0.16 | 0.0255 | 1 | 1 | ROBUST
CuMn2O4 | MnO | 1625 | 1351.85 | -68.07 | 49.57 | 21.08 | -18.5 | 2.58 | 0.0255 | 1 | 1 | ROBUST
CuMn2O4 | MnO | 1650 | 1376.85 | -66.69 | 50.33 | 21.41 | -16.35 | 5.05 | 0.0255 | 1 | 1 | ROBUST
CuMn2O4 | MnO | 1675 | 1401.85 | -65.59 | 51.1 | 21.73 | -14.49 | 7.24 | 0.0255 | 1 | 1 | ROBUST
CuMn2O4 | MnO | 1700 | 1426.85 | -64.81 | 51.86 | 22.06 | -12.96 | 9.1 | 0.0255 | 1 | 1 | ROBUST
CuMn2O4 | MnO | 1725 | 1451.85 | -64.43 | 52.62 | 22.38 | -11.81 | 10.57 | 0.0255 | 1 | 1 | ROBUST
CuMn2O4 | MnO | 1750 | 1476.85 | -64.4 | 53.38 | 22.71 | -11.01 | 11.69 | 0.0255 | 1 | 1 | ROBUST
CuMn2O4 | MnO | 1775 | 1501.85 | -64.41 | 54.15 | 23.03 | -10.26 | 12.77 | 0.0255 | 1 | 1 | ROBUST
CuMn2O4 | MnO | 1800 | 1526.85 | -64.44 | 54.91 | 23.36 | -9.53 | 13.82 | 0.0255 | 1 | 1 | MARGINAL
CuMn2O4 | MnO | 1825 | 1551.85 | -64.5 | 55.67 | 23.68 | -8.83 | 14.85 | 0.0255 | 1 | 1 | MARGINAL
CuMn2O4 | MnO | 1850 | 1576.85 | -64.58 | 56.43 | 24 | -8.15 | 15.85 | 0.0255 | 1 | 1 | MARGINAL
CuMn2O4 | MnO | 1875 | 1601.85 | -64.69 | 57.2 | 24.33 | -7.49 | 16.84 | 0.0255 | 1 | 1 | MARGINAL
CuMn2O4 | MnO | 1900 | 1626.85 | -64.81 | 57.96 | 24.65 | -6.86 | 17.8 | 0.0255 | 1 | 1 | MARGINAL
CuV2O6 | V2O5 | 800 | 526.85 | -83.29 | 24.4 | 5.19 | -58.88 | -53.69 | 0.0255 | 1 | 0.5 | ROBUST
CuV2O6 | V2O5 | 850 | 576.85 | -79.01 | 25.93 | 5.51 | -53.08 | -47.57 | 0.0255 | 1 | 0.5 | ROBUST
CuV2O6 | V2O5 | 900 | 626.85 | -74.77 | 27.45 | 5.84 | -47.31 | -41.47 | 0.0255 | 1 | 0.5 | ROBUST
CuV2O6 | V2O5 | 950 | 676.85 | -70.54 | 28.98 | 6.16 | -41.57 | -35.4 | 0.0255 | 1 | 0.5 | ROBUST
CuV2O6 | V2O5 | 1000 | 726.85 | -66.67 | 30.5 | 6.49 | -36.17 | -29.68 | 0.0255 | 1 | 0.5 | ROBUST
CuV2O6 | V2O5 | 1100 | 826.85 | -59.1 | 33.56 | 7.14 | -25.55 | -18.41 | 0.0255 | 1 | 0.5 | ROBUST
CuV2O6 | V2O5 | 1150 | 876.85 | -55.81 | 35.08 | 7.46 | -20.73 | -13.27 | 0.0255 | 1 | 0.5 | ROBUST
CuV2O6 | V2O5 | 1200 | 926.85 | -53.23 | 36.61 | 7.79 | -16.62 | -8.84 | 0.0255 | 1 | 0.5 | ROBUST
CuV2O6 | V2O5 | 1250 | 976.85 | -52.09 | 38.13 | 8.11 | -13.96 | -5.85 | 0.0255 | 1 | 0.5 | ROBUST
CuV2O6 | V2O5 | 1350 | 1076.85 | -51.62 | 41.18 | 8.76 | -10.44 | -1.68 | 0.0255 | 1 | 0.5 | ROBUST
CuV2O6 | V2O5 | 1400 | 1126.85 | -50.97 | 42.71 | 9.08 | -8.26 | 0.82 | 0.0255 | 1 | 0.5 | MARGINAL
CuV2O6 | V2O5 | 1450 | 1176.85 | -50.24 | 44.23 | 9.41 | -6.01 | 3.4 | 0.0255 | 1 | 0.5 | MARGINAL
CuV2O6 | V2O5 | 1500 | 1226.85 | -49.5 | 45.76 | 9.73 | -3.74 | 5.99 | 0.0255 | 1 | 0.5 | MARGINAL
CuV2O6 | V2O5 | 1550 | 1276.85 | -48.76 | 47.28 | 10.06 | -1.48 | 8.58 | 0.0255 | 1 | 0.5 | MARGINAL
CuV2O6 | V2O5 | 1600 | 1326.85 | -48.02 | 48.81 | 10.38 | 0.79 | 11.17 | 0.0255 | 1 | 0.5 | UNCERTAIN
CuV2O6 | V2O5 | 1650 | 1376.85 | -47.27 | 50.33 | 10.7 | 3.07 | 13.77 | 0.0255 | 1 | 0.5 | UNCERTAIN
CuV2O6 | V2O5 | 1700 | 1426.85 | -46.51 | 51.86 | 11.03 | 5.35 | 16.38 | 0.0255 | 1 | 0.5 | UNCERTAIN
CuV2O6 | V2O5 | 1750 | 1476.85 | -45.75 | 53.38 | 11.35 | 7.63 | 18.99 | 0.0255 | 1 | 0.5 | UNCERTAIN
CuV2O6 | V2O5 | 1800 | 1526.85 | -44.98 | 54.91 | 11.68 | 9.92 | 21.6 | 0.0255 | 1 | 0.5 | UNCERTAIN
CuV2O6 | V2O5 | 1850 | 1576.85 | -44.21 | 56.43 | 12 | 12.22 | 24.22 | 0.0255 | 1 | 0.5 | UNCERTAIN
CuV2O6 | V2O5 | 1900 | 1626.85 | -43.44 | 57.96 | 12.33 | 14.52 | 26.85 | 0.0255 | 1 | 0.5 | UNCERTAIN
CuB2O4 | B2O3 | 800 | 526.85 | -96.86 | 24.4 | 5.19 | -72.45 | -67.26 | 0.0255 | 1 | 0.5 | ROBUST
CuB2O4 | B2O3 | 825 | 551.85 | -94.69 | 25.17 | 5.35 | -69.52 | -64.17 | 0.0255 | 1 | 0.5 | ROBUST
CuB2O4 | B2O3 | 850 | 576.85 | -92.52 | 25.93 | 5.51 | -66.59 | -61.08 | 0.0255 | 1 | 0.5 | ROBUST
CuB2O4 | B2O3 | 875 | 601.85 | -90.36 | 26.69 | 5.68 | -63.67 | -57.99 | 0.0255 | 1 | 0.5 | ROBUST
CuB2O4 | B2O3 | 900 | 626.85 | -88.21 | 27.45 | 5.84 | -60.76 | -54.92 | 0.0255 | 1 | 0.5 | ROBUST
CuB2O4 | B2O3 | 925 | 651.85 | -86.06 | 28.22 | 6 | -57.85 | -51.85 | 0.0255 | 1 | 0.5 | ROBUST
CuB2O4 | B2O3 | 950 | 676.85 | -83.92 | 28.98 | 6.16 | -54.95 | -48.78 | 0.0255 | 1 | 0.5 | ROBUST
CuB2O4 | B2O3 | 975 | 701.85 | -81.79 | 29.74 | 6.33 | -52.05 | -45.72 | 0.0255 | 1 | 0.5 | ROBUST
CuB2O4 | B2O3 | 1000 | 726.85 | -79.66 | 30.5 | 6.49 | -49.16 | -42.67 | 0.0255 | 1 | 0.5 | ROBUST
CuB2O4 | B2O3 | 1025 | 751.85 | -77.54 | 31.27 | 6.65 | -46.27 | -39.62 | 0.0255 | 1 | 0.5 | ROBUST
CuB2O4 | B2O3 | 1050 | 776.85 | -75.42 | 32.03 | 6.81 | -43.39 | -36.58 | 0.0255 | 1 | 0.5 | ROBUST
CuB2O4 | B2O3 | 1075 | 801.85 | -73.31 | 32.79 | 6.97 | -40.51 | -33.54 | 0.0255 | 1 | 0.5 | ROBUST
CuB2O4 | B2O3 | 1100 | 826.85 | -71.2 | 33.56 | 7.14 | -37.64 | -30.51 | 0.0255 | 1 | 0.5 | ROBUST
CuB2O4 | B2O3 | 1125 | 851.85 | -69.1 | 34.32 | 7.3 | -34.78 | -27.48 | 0.0255 | 1 | 0.5 | ROBUST
CuB2O4 | B2O3 | 1150 | 876.85 | -67 | 35.08 | 7.46 | -31.92 | -24.46 | 0.0255 | 1 | 0.5 | ROBUST
CuB2O4 | B2O3 | 1175 | 901.85 | -64.91 | 35.84 | 7.62 | -29.06 | -21.44 | 0.0255 | 1 | 0.5 | ROBUST
CuB2O4 | B2O3 | 1200 | 926.85 | -62.82 | 36.61 | 7.79 | -26.21 | -18.43 | 0.0255 | 1 | 0.5 | ROBUST
CuB2O4 | B2O3 | 1225 | 951.85 | -60.74 | 37.37 | 7.95 | -23.37 | -15.42 | 0.0255 | 1 | 0.5 | ROBUST
CuB2O4 | B2O3 | 1250 | 976.85 | -58.66 | 38.13 | 8.11 | -20.53 | -12.42 | 0.0255 | 1 | 0.5 | ROBUST
CuB2O4 | B2O3 | 1275 | 1001.85 | -56.59 | 38.89 | 8.27 | -17.69 | -9.42 | 0.0255 | 1 | 0.5 | ROBUST
CuB2O4 | B2O3 | 1300 | 1026.85 | -54.52 | 39.66 | 8.43 | -14.86 | -6.43 | 0.0255 | 1 | 0.5 | ROBUST
CuB2O4 | B2O3 | 1325 | 1051.85 | -53.05 | 40.42 | 8.6 | -12.64 | -4.04 | 0.0255 | 1 | 0.5 | ROBUST
CuB2O4 | B2O3 | 1350 | 1076.85 | -53.01 | 41.18 | 8.76 | -11.83 | -3.07 | 0.0255 | 1 | 0.5 | ROBUST
CuB2O4 | B2O3 | 1375 | 1101.85 | -52.79 | 41.94 | 8.92 | -10.85 | -1.93 | 0.0255 | 1 | 0.5 | ROBUST
CuB2O4 | B2O3 | 1400 | 1126.85 | -52.5 | 42.71 | 9.08 | -9.79 | -0.71 | 0.0255 | 1 | 0.5 | MARGINAL
CuB2O4 | B2O3 | 1425 | 1151.85 | -52.21 | 43.47 | 9.24 | -8.74 | 0.51 | 0.0255 | 1 | 0.5 | MARGINAL
CuB2O4 | B2O3 | 1450 | 1176.85 | -51.91 | 44.23 | 9.41 | -7.68 | 1.73 | 0.0255 | 1 | 0.5 | MARGINAL
CuB2O4 | B2O3 | 1475 | 1201.85 | -51.62 | 44.99 | 9.57 | -6.62 | 2.95 | 0.0255 | 1 | 0.5 | MARGINAL
CuB2O4 | B2O3 | 1500 | 1226.85 | -51.32 | 45.76 | 9.73 | -5.56 | 4.17 | 0.0255 | 1 | 0.5 | MARGINAL
CuB2O4 | B2O3 | 1525 | 1251.85 | -51.02 | 46.52 | 9.89 | -4.5 | 5.39 | 0.0255 | 1 | 0.5 | MARGINAL
CuB2O4 | B2O3 | 1550 | 1276.85 | -50.72 | 47.28 | 10.06 | -3.44 | 6.61 | 0.0255 | 1 | 0.5 | MARGINAL
CuB2O4 | B2O3 | 1575 | 1301.85 | -50.42 | 48.04 | 10.22 | -2.38 | 7.84 | 0.0255 | 1 | 0.5 | MARGINAL
CuB2O4 | B2O3 | 1600 | 1326.85 | -50.12 | 48.81 | 10.38 | -1.32 | 9.06 | 0.0255 | 1 | 0.5 | MARGINAL
CuB2O4 | B2O3 | 1625 | 1351.85 | -49.82 | 49.57 | 10.54 | -0.25 | 10.29 | 0.0255 | 1 | 0.5 | MARGINAL
CuB2O4 | B2O3 | 1650 | 1376.85 | -49.52 | 50.33 | 10.7 | 0.81 | 11.52 | 0.0255 | 1 | 0.5 | UNCERTAIN
CuB2O4 | B2O3 | 1675 | 1401.85 | -49.22 | 51.1 | 10.87 | 1.88 | 12.74 | 0.0255 | 1 | 0.5 | UNCERTAIN
CuB2O4 | B2O3 | 1700 | 1426.85 | -48.92 | 51.86 | 11.03 | 2.94 | 13.97 | 0.0255 | 1 | 0.5 | UNCERTAIN
CuB2O4 | B2O3 | 1725 | 1451.85 | -48.62 | 52.62 | 11.19 | 4.01 | 15.2 | 0.0255 | 1 | 0.5 | UNCERTAIN
CuB2O4 | B2O3 | 1750 | 1476.85 | -48.31 | 53.38 | 11.35 | 5.07 | 16.42 | 0.0255 | 1 | 0.5 | UNCERTAIN
CuB2O4 | B2O3 | 1775 | 1501.85 | -48.01 | 54.15 | 11.52 | 6.13 | 17.65 | 0.0255 | 1 | 0.5 | UNCERTAIN
CuB2O4 | B2O3 | 1800 | 1526.85 | -47.71 | 54.91 | 11.68 | 7.2 | 18.87 | 0.0255 | 1 | 0.5 | UNCERTAIN
CuB2O4 | B2O3 | 1825 | 1551.85 | -47.41 | 55.67 | 11.84 | 8.26 | 20.1 | 0.0255 | 1 | 0.5 | UNCERTAIN
CuB2O4 | B2O3 | 1850 | 1576.85 | -47.12 | 56.43 | 12 | 9.32 | 21.32 | 0.0255 | 1 | 0.5 | UNCERTAIN
CuB2O4 | B2O3 | 1875 | 1601.85 | -46.82 | 57.2 | 12.16 | 10.37 | 22.54 | 0.0255 | 1 | 0.5 | UNCERTAIN
CuB2O4 | B2O3 | 1900 | 1626.85 | -46.53 | 57.96 | 12.33 | 11.43 | 23.75 | 0.0255 | 1 | 0.5 | UNCERTAIN
CuAl2O4 | Al2O3 | 800 | 526.85 | -86.82 | 24.4 | 5.19 | -62.41 | -57.22 | 0.0255 | 1 | 0.5 | ROBUST
CuAl2O4 | Al2O3 | 825 | 551.85 | -85.01 | 25.17 | 5.35 | -59.85 | -54.49 | 0.0255 | 1 | 0.5 | ROBUST
CuAl2O4 | Al2O3 | 850 | 576.85 | -83.22 | 25.93 | 5.51 | -57.29 | -51.77 | 0.0255 | 1 | 0.5 | ROBUST
CuAl2O4 | Al2O3 | 875 | 601.85 | -81.43 | 26.69 | 5.68 | -54.74 | -49.07 | 0.0255 | 1 | 0.5 | ROBUST
CuAl2O4 | Al2O3 | 900 | 626.85 | -79.66 | 27.45 | 5.84 | -52.21 | -46.37 | 0.0255 | 1 | 0.5 | ROBUST
CuAl2O4 | Al2O3 | 925 | 651.85 | -77.9 | 28.22 | 6 | -49.68 | -43.68 | 0.0255 | 1 | 0.5 | ROBUST
CuAl2O4 | Al2O3 | 950 | 676.85 | -76.14 | 28.98 | 6.16 | -47.16 | -41 | 0.0255 | 1 | 0.5 | ROBUST
CuAl2O4 | Al2O3 | 975 | 701.85 | -74.4 | 29.74 | 6.33 | -44.66 | -38.34 | 0.0255 | 1 | 0.5 | ROBUST
CuAl2O4 | Al2O3 | 1000 | 726.85 | -72.67 | 30.5 | 6.49 | -42.17 | -35.68 | 0.0255 | 1 | 0.5 | ROBUST
CuAl2O4 | Al2O3 | 1025 | 751.85 | -70.95 | 31.27 | 6.65 | -39.68 | -33.03 | 0.0255 | 1 | 0.5 | ROBUST
CuAl2O4 | Al2O3 | 1050 | 776.85 | -69.24 | 32.03 | 6.81 | -37.21 | -30.4 | 0.0255 | 1 | 0.5 | ROBUST
CuAl2O4 | Al2O3 | 1075 | 801.85 | -67.54 | 32.79 | 6.97 | -34.75 | -27.77 | 0.0255 | 1 | 0.5 | ROBUST
CuAl2O4 | Al2O3 | 1100 | 826.85 | -65.85 | 33.56 | 7.14 | -32.3 | -25.16 | 0.0255 | 1 | 0.5 | ROBUST
CuAl2O4 | Al2O3 | 1125 | 851.85 | -64.17 | 34.32 | 7.3 | -29.85 | -22.56 | 0.0255 | 1 | 0.5 | ROBUST
CuAl2O4 | Al2O3 | 1150 | 876.85 | -62.5 | 35.08 | 7.46 | -27.42 | -19.96 | 0.0255 | 1 | 0.5 | ROBUST
CuAl2O4 | Al2O3 | 1175 | 901.85 | -60.85 | 35.84 | 7.62 | -25 | -17.38 | 0.0255 | 1 | 0.5 | ROBUST
CuAl2O4 | Al2O3 | 1200 | 926.85 | -59.2 | 36.61 | 7.79 | -22.59 | -14.81 | 0.0255 | 1 | 0.5 | ROBUST
CuAl2O4 | Al2O3 | 1225 | 951.85 | -57.56 | 37.37 | 7.95 | -20.19 | -12.24 | 0.0255 | 1 | 0.5 | ROBUST
CuAl2O4 | Al2O3 | 1250 | 976.85 | -55.93 | 38.13 | 8.11 | -17.8 | -9.69 | 0.0255 | 1 | 0.5 | ROBUST
CuAl2O4 | Al2O3 | 1275 | 1001.85 | -54.32 | 38.89 | 8.27 | -15.42 | -7.15 | 0.0255 | 1 | 0.5 | ROBUST
CuAl2O4 | Al2O3 | 1300 | 1026.85 | -52.71 | 39.66 | 8.43 | -13.05 | -4.62 | 0.0255 | 1 | 0.5 | ROBUST
CuAl2O4 | Al2O3 | 1325 | 1051.85 | -51.11 | 40.42 | 8.6 | -10.69 | -2.1 | 0.0255 | 1 | 0.5 | ROBUST
CuAl2O4 | Al2O3 | 1350 | 1076.85 | -49.53 | 41.18 | 8.76 | -8.35 | 0.41 | 0.0255 | 1 | 0.5 | MARGINAL
CuAl2O4 | Al2O3 | 1375 | 1101.85 | -47.78 | 41.94 | 8.92 | -5.84 | 3.08 | 0.0255 | 1 | 0.5 | MARGINAL
CuAl2O4 | Al2O3 | 1400 | 1126.85 | -45.97 | 42.71 | 9.08 | -3.26 | 5.82 | 0.0255 | 1 | 0.5 | MARGINAL
CuAl2O4 | Al2O3 | 1425 | 1151.85 | -44.17 | 43.47 | 9.24 | -0.7 | 8.55 | 0.0255 | 1 | 0.5 | MARGINAL
CuAl2O4 | Al2O3 | 1450 | 1176.85 | -42.38 | 44.23 | 9.41 | 1.86 | 11.26 | 0.0255 | 1 | 0.5 | UNCERTAIN
CuAl2O4 | Al2O3 | 1475 | 1201.85 | -40.59 | 44.99 | 9.57 | 4.4 | 13.97 | 0.0255 | 1 | 0.5 | UNCERTAIN
CuAl2O4 | Al2O3 | 1500 | 1226.85 | -38.83 | 45.76 | 9.73 | 6.93 | 16.66 | 0.0255 | 1 | 0.5 | UNCERTAIN
CuAl2O4 | Al2O3 | 1525 | 1251.85 | -37.07 | 46.52 | 9.89 | 9.45 | 19.34 | 0.0255 | 1 | 0.5 | UNCERTAIN
CuAl2O4 | Al2O3 | 1550 | 1276.85 | -35.35 | 47.28 | 10.06 | 11.94 | 21.99 | 0.0255 | 1 | 0.5 | UNCERTAIN
CuAl2O4 | Al2O3 | 1575 | 1301.85 | -34.7 | 48.04 | 10.22 | 13.34 | 23.56 | 0.0255 | 1 | 0.5 | UNCERTAIN
CuAl2O4 | Al2O3 | 1600 | 1326.85 | -34.37 | 48.81 | 10.38 | 14.44 | 24.82 | 0.0255 | 1 | 0.5 | UNCERTAIN
CuAl2O4 | Al2O3 | 1625 | 1351.85 | -34.05 | 49.57 | 10.54 | 15.52 | 26.07 | 0.0255 | 1 | 0.5 | UNFAVORABLE
CuAl2O4 | Al2O3 | 1650 | 1376.85 | -33.74 | 50.33 | 10.7 | 16.59 | 27.3 | 0.0255 | 1 | 0.5 | UNFAVORABLE
CuAl2O4 | Al2O3 | 1675 | 1401.85 | -33.45 | 51.1 | 10.87 | 17.64 | 28.51 | 0.0255 | 1 | 0.5 | UNFAVORABLE
CuAl2O4 | Al2O3 | 1700 | 1426.85 | -33.18 | 51.86 | 11.03 | 18.68 | 29.71 | 0.0255 | 1 | 0.5 | UNFAVORABLE
CuAl2O4 | Al2O3 | 1725 | 1451.85 | -32.93 | 52.62 | 11.19 | 19.69 | 30.88 | 0.0255 | 1 | 0.5 | UNFAVORABLE
CuAl2O4 | Al2O3 | 1750 | 1476.85 | -32.7 | 53.38 | 11.35 | 20.68 | 32.04 | 0.0255 | 1 | 0.5 | UNFAVORABLE
CuAl2O4 | Al2O3 | 1775 | 1501.85 | -32.49 | 54.15 | 11.52 | 21.65 | 33.17 | 0.0255 | 1 | 0.5 | UNFAVORABLE
CuAl2O4 | Al2O3 | 1800 | 1526.85 | -32.31 | 54.91 | 11.68 | 22.59 | 34.27 | 0.0255 | 1 | 0.5 | UNFAVORABLE
CuAl2O4 | Al2O3 | 1825 | 1551.85 | -32.17 | 55.67 | 11.84 | 23.51 | 35.35 | 0.0255 | 1 | 0.5 | UNFAVORABLE
CuAl2O4 | Al2O3 | 1850 | 1576.85 | -32.05 | 56.43 | 12 | 24.38 | 36.39 | 0.0255 | 1 | 0.5 | UNFAVORABLE
CuAl2O4 | Al2O3 | 1875 | 1601.85 | -31.98 | 57.2 | 12.16 | 25.22 | 37.39 | 0.0255 | 1 | 0.5 | UNFAVORABLE
CuAl2O4 | Al2O3 | 1900 | 1626.85 | -31.95 | 57.96 | 12.33 | 26.01 | 38.34 | 0.0255 | 1 | 0.5 | UNFAVORABLE
Cu3V2O8 | V2O5 | 800 | 526.85 | -249.14 | 73.21 | 15.57 | -175.92 | -160.35 | 0.0255 | 3 | 1.5 | ROBUST
Cu3V2O8 | V2O5 | 825 | 551.85 | -242.72 | 75.5 | 16.06 | -167.22 | -151.16 | 0.0255 | 3 | 1.5 | ROBUST
Cu3V2O8 | V2O5 | 850 | 576.85 | -236.33 | 77.79 | 16.54 | -158.54 | -142 | 0.0255 | 3 | 1.5 | ROBUST
Cu3V2O8 | V2O5 | 875 | 601.85 | -229.95 | 80.07 | 17.03 | -149.88 | -132.85 | 0.0255 | 3 | 1.5 | ROBUST
Cu3V2O8 | V2O5 | 900 | 626.85 | -223.59 | 82.36 | 17.52 | -141.23 | -123.72 | 0.0255 | 3 | 1.5 | ROBUST
Cu3V2O8 | V2O5 | 925 | 651.85 | -217.26 | 84.65 | 18 | -132.61 | -114.6 | 0.0255 | 3 | 1.5 | ROBUST
Cu3V2O8 | V2O5 | 950 | 676.85 | -210.94 | 86.94 | 18.49 | -124 | -105.51 | 0.0255 | 3 | 1.5 | ROBUST
Cu3V2O8 | V2O5 | 975 | 701.85 | -204.87 | 89.23 | 18.98 | -115.64 | -96.67 | 0.0255 | 3 | 1.5 | ROBUST
Cu3V2O8 | V2O5 | 1000 | 726.85 | -198.68 | 91.51 | 19.46 | -107.16 | -87.7 | 0.0255 | 3 | 1.5 | ROBUST
Cu3V2O8 | V2O5 | 1025 | 751.85 | -192.53 | 93.8 | 19.95 | -98.73 | -78.78 | 0.0255 | 3 | 1.5 | ROBUST
Cu3V2O8 | V2O5 | 1075 | 801.85 | -180.42 | 98.38 | 20.92 | -82.04 | -61.12 | 0.0255 | 3 | 1.5 | ROBUST
Cu3V2O8 | V2O5 | 1100 | 826.85 | -174.47 | 100.67 | 21.41 | -73.81 | -52.4 | 0.0255 | 3 | 1.5 | ROBUST
Cu3V2O8 | V2O5 | 1125 | 851.85 | -168.63 | 102.95 | 21.9 | -65.68 | -43.78 | 0.0255 | 3 | 1.5 | ROBUST
Cu3V2O8 | V2O5 | 1150 | 876.85 | -162.93 | 105.24 | 22.38 | -57.69 | -35.3 | 0.0255 | 3 | 1.5 | ROBUST
Cu3V2O8 | V2O5 | 1175 | 901.85 | -157.41 | 107.53 | 22.87 | -49.88 | -27.01 | 0.0255 | 3 | 1.5 | ROBUST
Cu3V2O8 | V2O5 | 1200 | 926.85 | -152.13 | 109.82 | 23.36 | -42.32 | -18.96 | 0.0255 | 3 | 1.5 | ROBUST
Cu3V2O8 | V2O5 | 1250 | 976.85 | -142.84 | 114.39 | 24.33 | -28.45 | -4.12 | 0.0255 | 3 | 1.5 | ROBUST
Cu3V2O8 | V2O5 | 1350 | 1076.85 | -135.64 | 123.54 | 26.27 | -12.1 | 14.18 | 0.0255 | 3 | 1.5 | ROBUST
Cu3V2O8 | V2O5 | 1375 | 1101.85 | -134.4 | 125.83 | 26.76 | -8.57 | 18.19 | 0.0255 | 3 | 1.5 | MARGINAL
Cu3V2O8 | V2O5 | 1400 | 1126.85 | -132.94 | 128.12 | 27.25 | -4.82 | 22.43 | 0.0255 | 3 | 1.5 | MARGINAL
Cu3V2O8 | V2O5 | 1425 | 1151.85 | -131.47 | 130.41 | 27.73 | -1.06 | 26.67 | 0.0255 | 3 | 1.5 | MARGINAL
Cu3V2O8 | V2O5 | 1450 | 1176.85 | -130 | 132.7 | 28.22 | 2.7 | 30.92 | 0.0255 | 3 | 1.5 | UNCERTAIN
Cu3V2O8 | V2O5 | 1475 | 1201.85 | -128.53 | 134.98 | 28.71 | 6.46 | 35.16 | 0.0255 | 3 | 1.5 | UNCERTAIN
Cu3V2O8 | V2O5 | 1500 | 1226.85 | -127.05 | 137.27 | 29.19 | 10.22 | 39.41 | 0.0255 | 3 | 1.5 | UNCERTAIN
Cu3V2O8 | V2O5 | 1525 | 1251.85 | -125.58 | 139.56 | 29.68 | 13.98 | 43.66 | 0.0255 | 3 | 1.5 | UNCERTAIN
Cu3V2O8 | V2O5 | 1550 | 1276.85 | -124.1 | 141.85 | 30.17 | 17.75 | 47.92 | 0.0255 | 3 | 1.5 | UNFAVORABLE
Cu3V2O8 | V2O5 | 1575 | 1301.85 | -122.61 | 144.13 | 30.65 | 21.52 | 52.17 | 0.0255 | 3 | 1.5 | UNFAVORABLE
Cu3V2O8 | V2O5 | 1600 | 1326.85 | -121.13 | 146.42 | 31.14 | 25.29 | 56.43 | 0.0255 | 3 | 1.5 | UNFAVORABLE
Cu3V2O8 | V2O5 | 1625 | 1351.85 | -119.64 | 148.71 | 31.63 | 29.07 | 60.7 | 0.0255 | 3 | 1.5 | UNFAVORABLE
Cu3V2O8 | V2O5 | 1650 | 1376.85 | -118.15 | 151 | 32.11 | 32.85 | 64.96 | 0.0255 | 3 | 1.5 | UNFAVORABLE
Cu3V2O8 | V2O5 | 1700 | 1426.85 | -115.16 | 155.57 | 33.09 | 40.41 | 73.5 | 0.0255 | 3 | 1.5 | UNFAVORABLE
Cu3V2O8 | V2O5 | 1725 | 1451.85 | -113.66 | 157.86 | 33.57 | 44.2 | 77.77 | 0.0255 | 3 | 1.5 | UNFAVORABLE
Cu3V2O8 | V2O5 | 1750 | 1476.85 | -112.16 | 160.15 | 34.06 | 47.99 | 82.05 | 0.0255 | 3 | 1.5 | UNFAVORABLE
Cu3V2O8 | V2O5 | 1775 | 1501.85 | -110.66 | 162.44 | 34.55 | 51.78 | 86.32 | 0.0255 | 3 | 1.5 | UNFAVORABLE
Cu3V2O8 | V2O5 | 1800 | 1526.85 | -109.15 | 164.73 | 35.03 | 55.57 | 90.6 | 0.0255 | 3 | 1.5 | UNFAVORABLE
Cu3V2O8 | V2O5 | 1825 | 1551.85 | -107.65 | 167.01 | 35.52 | 59.37 | 94.89 | 0.0255 | 3 | 1.5 | UNFAVORABLE
Cu3V2O8 | V2O5 | 1850 | 1576.85 | -106.13 | 169.3 | 36.01 | 63.17 | 99.17 | 0.0255 | 3 | 1.5 | UNFAVORABLE
Cu3V2O8 | V2O5 | 1875 | 1601.85 | -104.62 | 171.59 | 36.49 | 66.97 | 103.46 | 0.0255 | 3 | 1.5 | UNFAVORABLE
Cu3V2O8 | V2O5 | 1900 | 1626.85 | -103.11 | 173.88 | 36.98 | 70.77 | 107.75 | 0.0255 | 3 | 1.5 | UNFAVORABLE
Cu2SiO4 | SiO2 | 800 | 526.85 | -166.05 | 48.81 | 10.38 | -117.24 | -106.86 | 0.0255 | 2 | 1 | ROBUST
Cu2SiO4 | SiO2 | 825 | 551.85 | -161.77 | 50.33 | 10.7 | -111.44 | -100.74 | 0.0255 | 2 | 1 | ROBUST
Cu2SiO4 | SiO2 | 850 | 576.85 | -157.51 | 51.86 | 11.03 | -105.65 | -94.63 | 0.0255 | 2 | 1 | ROBUST
Cu2SiO4 | SiO2 | 875 | 601.85 | -153.26 | 53.38 | 11.35 | -99.88 | -88.53 | 0.0255 | 2 | 1 | ROBUST
Cu2SiO4 | SiO2 | 900 | 626.85 | -149.03 | 54.91 | 11.68 | -94.12 | -82.44 | 0.0255 | 2 | 1 | ROBUST
Cu2SiO4 | SiO2 | 925 | 651.85 | -144.8 | 56.43 | 12 | -88.37 | -76.37 | 0.0255 | 2 | 1 | ROBUST
Cu2SiO4 | SiO2 | 950 | 676.85 | -140.59 | 57.96 | 12.33 | -82.63 | -70.3 | 0.0255 | 2 | 1 | ROBUST
Cu2SiO4 | SiO2 | 975 | 701.85 | -136.39 | 59.48 | 12.65 | -76.91 | -64.25 | 0.0255 | 2 | 1 | ROBUST
Cu2SiO4 | SiO2 | 1000 | 726.85 | -132.2 | 61.01 | 12.98 | -71.19 | -58.22 | 0.0255 | 2 | 1 | ROBUST
Cu2SiO4 | SiO2 | 1025 | 751.85 | -128.02 | 62.53 | 13.3 | -65.49 | -52.19 | 0.0255 | 2 | 1 | ROBUST
Cu2SiO4 | SiO2 | 1050 | 776.85 | -123.86 | 64.06 | 13.62 | -59.8 | -46.18 | 0.0255 | 2 | 1 | ROBUST
Cu2SiO4 | SiO2 | 1075 | 801.85 | -119.7 | 65.59 | 13.95 | -54.12 | -40.17 | 0.0255 | 2 | 1 | ROBUST
Cu2SiO4 | SiO2 | 1100 | 826.85 | -115.56 | 67.11 | 14.27 | -48.45 | -34.18 | 0.0255 | 2 | 1 | ROBUST
Cu2SiO4 | SiO2 | 1125 | 851.85 | -111.43 | 68.64 | 14.6 | -42.79 | -28.2 | 0.0255 | 2 | 1 | ROBUST
Cu2SiO4 | SiO2 | 1150 | 876.85 | -107.31 | 70.16 | 14.92 | -37.15 | -22.22 | 0.0255 | 2 | 1 | ROBUST
Cu2SiO4 | SiO2 | 1175 | 901.85 | -103.19 | 71.69 | 15.25 | -31.51 | -16.26 | 0.0255 | 2 | 1 | ROBUST
Cu2SiO4 | SiO2 | 1200 | 926.85 | -99.09 | 73.21 | 15.57 | -25.88 | -10.31 | 0.0255 | 2 | 1 | ROBUST
Cu2SiO4 | SiO2 | 1225 | 951.85 | -95 | 74.74 | 15.89 | -20.26 | -4.37 | 0.0255 | 2 | 1 | ROBUST
Cu2SiO4 | SiO2 | 1250 | 976.85 | -90.92 | 76.26 | 16.22 | -14.66 | 1.56 | 0.0255 | 2 | 1 | ROBUST
Cu2SiO4 | SiO2 | 1275 | 1001.85 | -86.85 | 77.79 | 16.54 | -9.06 | 7.48 | 0.0255 | 2 | 1 | MARGINAL
Cu2SiO4 | SiO2 | 1300 | 1026.85 | -82.78 | 79.31 | 16.87 | -3.47 | 13.4 | 0.0255 | 2 | 1 | MARGINAL
Cu2SiO4 | SiO2 | 1325 | 1051.85 | -78.73 | 80.84 | 17.19 | 2.11 | 19.3 | 0.0255 | 2 | 1 | UNCERTAIN
Cu2SiO4 | SiO2 | 1350 | 1076.85 | -74.69 | 82.36 | 17.52 | 7.68 | 25.19 | 0.0255 | 2 | 1 | UNCERTAIN
Cu2SiO4 | SiO2 | 1375 | 1101.85 | -71.8 | 83.89 | 17.84 | 12.09 | 29.93 | 0.0255 | 2 | 1 | UNCERTAIN
Cu2SiO4 | SiO2 | 1400 | 1126.85 | -70.55 | 85.41 | 18.17 | 14.86 | 33.03 | 0.0255 | 2 | 1 | UNCERTAIN
Cu2SiO4 | SiO2 | 1425 | 1151.85 | -69.31 | 86.94 | 18.49 | 17.63 | 36.12 | 0.0255 | 2 | 1 | UNFAVORABLE
Cu2SiO4 | SiO2 | 1450 | 1176.85 | -68.08 | 88.46 | 18.81 | 20.38 | 39.2 | 0.0255 | 2 | 1 | UNFAVORABLE
Cu2SiO4 | SiO2 | 1475 | 1201.85 | -66.86 | 89.99 | 19.14 | 23.13 | 42.27 | 0.0255 | 2 | 1 | UNFAVORABLE
Cu2SiO4 | SiO2 | 1500 | 1226.85 | -65.65 | 91.51 | 19.46 | 25.86 | 45.32 | 0.0255 | 2 | 1 | UNFAVORABLE
Cu2SiO4 | SiO2 | 1525 | 1251.85 | -64.46 | 93.04 | 19.79 | 28.58 | 48.37 | 0.0255 | 2 | 1 | UNFAVORABLE
Cu2SiO4 | SiO2 | 1550 | 1276.85 | -63.28 | 94.56 | 20.11 | 31.29 | 51.4 | 0.0255 | 2 | 1 | UNFAVORABLE
Cu2SiO4 | SiO2 | 1575 | 1301.85 | -62.1 | 96.09 | 20.44 | 33.99 | 54.42 | 0.0255 | 2 | 1 | UNFAVORABLE
Cu2SiO4 | SiO2 | 1600 | 1326.85 | -60.95 | 97.62 | 20.76 | 36.67 | 57.43 | 0.0255 | 2 | 1 | UNFAVORABLE
Cu2SiO4 | SiO2 | 1625 | 1351.85 | -59.8 | 99.14 | 21.08 | 39.34 | 60.42 | 0.0255 | 2 | 1 | UNFAVORABLE
Cu2SiO4 | SiO2 | 1650 | 1376.85 | -58.67 | 100.67 | 21.41 | 41.99 | 63.4 | 0.0255 | 2 | 1 | UNFAVORABLE
Cu2SiO4 | SiO2 | 1675 | 1401.85 | -57.55 | 102.19 | 21.73 | 44.64 | 66.37 | 0.0255 | 2 | 1 | UNFAVORABLE
Cu2SiO4 | SiO2 | 1700 | 1426.85 | -56.45 | 103.72 | 22.06 | 47.26 | 69.32 | 0.0255 | 2 | 1 | UNFAVORABLE
Cu2SiO4 | SiO2 | 1725 | 1451.85 | -55.37 | 105.24 | 22.38 | 49.87 | 72.25 | 0.0255 | 2 | 1 | UNFAVORABLE
Cu2SiO4 | SiO2 | 1750 | 1476.85 | -54.3 | 106.77 | 22.71 | 52.46 | 75.17 | 0.0255 | 2 | 1 | UNFAVORABLE
Cu2SiO4 | SiO2 | 1775 | 1501.85 | -53.25 | 108.29 | 23.03 | 55.04 | 78.07 | 0.0255 | 2 | 1 | UNFAVORABLE
Cu2SiO4 | SiO2 | 1800 | 1526.85 | -52.21 | 109.82 | 23.36 | 57.6 | 80.96 | 0.0255 | 2 | 1 | UNFAVORABLE
Cu2SiO4 | SiO2 | 1825 | 1551.85 | -51.2 | 111.34 | 23.68 | 60.14 | 83.82 | 0.0255 | 2 | 1 | UNFAVORABLE
Cu2SiO4 | SiO2 | 1850 | 1576.85 | -50.2 | 112.87 | 24 | 62.67 | 86.67 | 0.0255 | 2 | 1 | UNFAVORABLE
Cu2SiO4 | SiO2 | 1875 | 1601.85 | -49.22 | 114.39 | 24.33 | 65.17 | 89.5 | 0.0255 | 2 | 1 | UNFAVORABLE
Cu2SiO4 | SiO2 | 1900 | 1626.85 | -48.26 | 115.92 | 24.65 | 67.65 | 92.31 | 0.0255 | 2 | 1 | UNFAVORABLE

## OX_Gibbs
RAW TC-PYTHON — Binary oxide Gibbs energies (18 oxides, TCOX14+SSUB3)
GM values are per mole of ATOMS. See Normalization tab for conversion to kJ/mol O₂. Temperatures: 500-2000 K in 50 K steps.
T_K | T_C | GM_Cu2O | GM_system_Cu2O | G_metal_Cu2O | dG_Cu2O_per_O2 | phases_Cu2O | oxide_phase_Cu2O | GM_CuO | GM_system_CuO | G_metal_CuO | dG_CuO_per_O2 | phases_CuO | oxide_phase_CuO | GM_Al2O3 | GM_system_Al2O3 | G_metal_Al2O3 | dG_Al2O3_per_O2 | phases_Al2O3 | oxide_phase_Al2O3 | GM_MgO | GM_system_MgO | G_metal_MgO | dG_MgO_per_O2 | phases_MgO | oxide_phase_MgO | GM_SiO2 | GM_system_SiO2 | G_metal_SiO2 | dG_SiO2_per_O2 | phases_SiO2 | oxide_phase_SiO2 | GM_TiO2 | GM_system_TiO2 | G_metal_TiO2 | dG_TiO2_per_O2 | phases_TiO2 | oxide_phase_TiO2 | GM_FeO | GM_system_FeO | G_metal_FeO | dG_FeO_per_O2 | phases_FeO | oxide_phase_FeO | GM_CaO | GM_system_CaO | G_metal_CaO | dG_CaO_per_O2 | phases_CaO | oxide_phase_CaO | GM_ZrO2 | GM_system_ZrO2 | G_metal_ZrO2 | dG_ZrO2_per_O2 | phases_ZrO2 | oxide_phase_ZrO2 | GM_Cr2O3 | GM_system_Cr2O3 | G_metal_Cr2O3 | dG_Cr2O3_per_O2 | phases_Cr2O3 | oxide_phase_Cr2O3 | GM_MnO | GM_system_MnO | G_metal_MnO | dG_MnO_per_O2 | phases_MnO | oxide_phase_MnO | GM_NiO | GM_system_NiO | G_metal_NiO | dG_NiO_per_O2 | phases_NiO | oxide_phase_NiO | GM_CoO | GM_system_CoO | G_metal_CoO | dG_CoO_per_O2 | phases_CoO | oxide_phase_CoO | GM_PbO | GM_system_PbO | G_metal_PbO | dG_PbO_per_O2 | phases_PbO | oxide_phase_PbO | GM_B2O3 | GM_system_B2O3 | G_metal_B2O3 | dG_B2O3_per_O2 | phases_B2O3 | oxide_phase_B2O3 | GM_V2O5 | GM_system_V2O5 | G_metal_V2O5 | dG_V2O5_per_O2 | phases_V2O5 | oxide_phase_V2O5 | GM_La2O3 | GM_system_La2O3 | G_metal_La2O3 | dG_La2O3_per_O2 | phases_La2O3 | oxide_phase_La2O3 | GM_CeO2 | GM_system_CeO2 | G_metal_CeO2 | dG_CeO2_per_O2 | phases_CeO2 | oxide_phase_CeO2
500 | 226.85 | -73444.48 | -73389.03 | -18012.02 | -264411.7 | CUPRITE#1;FCC_A1#1 | CUPRITE#1 | -89642.55 | -89642.55 | -18012.02 | -218339.1 | CUO#1 | CUO#1 | -341247.4 | -341247.4 | -15643.62 | -1012426.2 | CORUNDUM#1;FCC_A1#1 | CORUNDUM#1 | -308692 | -308692 | -17846.11 | -1094868.8 | HALITE#1 | HALITE#1 | -311415.7 | -311156.4 | -10664.62 | -819375.3 | GAS#1;QUARTZ#1 | QUARTZ#1 | -323627.5 | -323355.9 | -16901.09 | -849774.2 | GAS#1;RUTILE#1 | RUTILE#1 | -151649.5 | -151649.5 | -15154.71 | -472081.6 | BCC_A2#1;SPINEL#1 | NOT_FOUND | -328264.2 | -328264.2 | -22354.31 | -1164141.2 | HALITE#1 | HALITE#1 | -376300 | -375975.8 | -21167.4 | -1003525.4 | GAS#1;ZRO2_MONO#1 | ZRO2_MONO#1 | -235244.1 | -235244.1 | -13193.09 | -662349.1 | CORUNDUM#1 | CORUNDUM#1 | -209433.6 | -209433.6 | -17713.16 | -698101.1 | CBCC_A12#1;HALITE#1 | HALITE#1 | -130720.4 | -130720.4 | -16450.82 | -385773 | HALITE#1 | HALITE#1 | -133470 | -133470 | -16529.3 | -396614.5 | HALITE#1;HCP_A3#1 | HALITE#1 |  |  |  | -127614.513 |  | SSUB3 |  |  |  |  | Error: Thermo-Calc calculation error: se.thermocalc.core.CalculationEngineException: ERROR IN QTHISS : TOO MANY ITERATIONS |  | -232013.4 | -232013.4 | -16917.98 | -531896.2 | V2O5#1 | V2O5#1 | -372348.4 | -372348.4 | -30055.18 | -1096880.9 | M2O3A#1 | NOT_FOUND |  |  |  | -1125260.7 |  | SSUB3
550 | 276.85 | -75626.29 | -75571.04 | -20387.81 | -256894.6 | CUPRITE#1;FCC_A1#1 | CUPRITE#1 | -91377.31 | -91377.31 | -20387.81 | -209421.8 | CUO#1 | CUO#1 | -342293.3 | -342293.3 | -17787.56 | -1001949.2 | CORUNDUM#1;FCC_A1#1 | CORUNDUM#1 | -309964.3 | -309964.3 | -20217.61 | -1084110.3 | HALITE#1 | HALITE#1 | -312606.9 | -312352 | -12227.27 | -810281.6 | GAS#1;QUARTZ#1 | QUARTZ#1 | -325057.2 | -324789.8 | -19193.49 | -840666.4 | GAS#1;RUTILE#1 | RUTILE#1 | -153434.7 | -153434.7 | -17286.52 | -463854 | BCC_A2#1;SPINEL#1 | NOT_FOUND | -329874.5 | -329874.5 | -25197.43 | -1153791.1 | HALITE#1 | HALITE#1 | -377725 | -377404.9 | -23895.67 | -993967.5 | GAS#1;ZRO2_MONO#1 | ZRO2_MONO#1 | -236695.3 | -236695.3 | -15077.59 | -653569.2 | CORUNDUM#1 | CORUNDUM#1 | -211574.2 | -211574.2 | -20127.47 | -690730.1 | CBCC_A12#1;HALITE#1 | HALITE#1 | -132399.2 | -132399.2 | -18734.61 | -376815.7 | HALITE#1 | HALITE#1 | -135554.6 | -135554.6 | -18788.8 | -389329 | HALITE#1;HCP_A3#1 | HALITE#1 |  |  |  | -129999.3152 |  | SSUB3 |  |  |  |  | Error: Thermo-Calc calculation error: se.thermocalc.core.CalculationEngineException: ERROR IN QTHISS : TOO MANY ITERATIONS |  | -233523.6 | -233523.6 | -19185.69 | -523205.6 | V2O5#1;V3O7#1 | V2O5#1 | -374280.1 | -374280.1 | -33674.5 | -1087389.0 | M2O3A#1 | NOT_FOUND |  |  |  | -1130278.5 |  | SSUB3
600 | 326.85 | -77918.12 | -77863.07 | -22883.97 | -249412.4 | CUPRITE#1;FCC_A1#1 | CUPRITE#1 | -93226.43 | -93226.43 | -22883.97 | -200577.3 | CUO#1;CUPRITE#1 | CUO#1 | -343439 | -343439 | -20056.83 | -991493.9 | CORUNDUM#1;FCC_A1#1 | CORUNDUM#1 | -311342.5 | -311342.5 | -22714.97 | -1073379.6 | HALITE#1 | HALITE#1 | -313893.5 | -313642.9 | -13898.08 | -801221.9 | GAS#1;QUARTZ#1 | QUARTZ#1 | -326591.8 | -326328.4 | -21615.89 | -831599.1 | GAS#1;RUTILE#1 | RUTILE#1 | -155350.4 | -155350.4 | -19557.49 | -455726.3 | BCC_A2#1;SPINEL#1 | NOT_FOUND | -331598.7 | -331598.7 | -28174.36 | -1143485.5 | HALITE#1 | HALITE#1 | -379254.7 | -378938.7 | -26754.75 | -984448.9 | GAS#1;ZRO2_MONO#1 | ZRO2_MONO#1 | -238255.1 | -238255.1 | -17083.09 | -644845.9 | CORUNDUM#1 | CORUNDUM#1 | -213827.8 | -213827.8 | -22683.17 | -683384.4 | CBCC_A12#1;HALITE#1 | HALITE#1 | -134207.7 | -134207.7 | -21169.1 | -367931.9 | HALITE#1 | HALITE#1 | -137758.2 | -137758.2 | -21179.16 | -382113.9 | HALITE#1;HCP_A3#1 | HALITE#1 |  |  |  | -132502.2229 |  | SSUB3 | -262962.3 | -262962.3 | -5351.862 | -742844.6 | B2O3#1;BETA_RHOMBO_B#1 | B2O3#1 | -235135 | -235135 | -21575.63 | -514557 | V2O5#1 | V2O5#1 | -376323.8 | -376323.8 | -37452.31 | -1077915.8 | M2O3A#1 | NOT_FOUND |  |  |  | -1135625.0 |  | SSUB3
650 | 376.85 | -80312.45 | -80257.62 | -25491.62 | -241965.3 | CUPRITE#1;FCC_A1#1 | CUPRITE#1 | -95181.94 | -95181.94 | -25491.62 | -191801.6 | CUO#1;CUPRITE#1 | CUO#1 | -344678.6 | -344678.6 | -22443.34 | -981061.2 | CORUNDUM#1;FCC_A1#1 | CORUNDUM#1 | -312819.3 | -312819.3 | -25329.83 | -1062674.7 | HALITE#1 | HALITE#1 | -315269.7 | -315023.4 | -15669.62 | -792196.6 | GAS#1;QUARTZ#1 | QUARTZ#1 | -328224.2 | -327964.9 | -24159.62 | -822570 | GAS#1;RUTILE#1 | RUTILE#1 | -157391.4 | -157391.4 | -21961.62 | -447699.4 | BCC_A2#1;SPINEL#1 | NOT_FOUND | -333428.7 | -333428.7 | -31277.99 | -1133215.8 | HALITE#1 | HALITE#1 | -380881.8 | -380569.9 | -29735.68 | -974966.9 | GAS#1;ZRO2_MONO#1 | ZRO2_MONO#1 | -239915.6 | -239915.6 | -19201.43 | -636173.7 | CORUNDUM#1 | CORUNDUM#1 | -216186.2 | -216186.2 | -25371.84 | -676058.4 | CBCC_A12#1;HALITE#1 | HALITE#1 | -136130.7 | -136130.7 | -23753.6 | -359072.8 | FCC_A1#1;HALITE#1 | HALITE#1 | -140072.1 | -140072.1 | -23692.25 | -374960.9 | HALITE#1;HCP_A3#1 | HALITE#1 |  |  |  | -135117.1121 |  | SSUB3 |  |  |  |  | Error: Thermo-Calc calculation error: se.thermocalc.core.CalculationEngineException: ERROR IN QTHISS : TOO MANY ITERATIONS |  | -236840.9 | -236840.9 | -24079.01 | -505948.5 | V2O5#1;V3O7#1 | V2O5#1 | -378471.6 | -378471.6 | -41346.02 | -1068500.9 | GAS#1;M2O3A#1 | NOT_FOUND |  |  |  | -1141277.3 |  | SSUB3
700 | 426.85 | -82802.8 | -82748.18 | -28203.16 | -234553.5 | CUPRITE#1;FCC_A1#1 | CUPRITE#1 | -97236.93 | -97236.93 | -28203.16 | -183090.7 | CUO#1;CUPRITE#1 | CUO#1 | -346006.6 | -346006.6 | -24940.29 | -970650.8 | CORUNDUM#1;FCC_A1#1 | CORUNDUM#1 | -314388.4 | -314388.4 | -28055.21 | -1051992.4 | HALITE#1 | HALITE#1 | -316730.7 | -316488.7 | -17535.41 | -783206 | GAS#1;QUARTZ#1 | QUARTZ#1 | -329948.1 | -329692.8 | -26817.23 | -813576.3 | GAS#1;RUTILE#1 | RUTILE#1 | -159553.8 | -159553.8 | -24494.4 | -439775.6 | BCC_A2#1;SPINEL#1 | NOT_FOUND | -335357.2 | -335357.2 | -34502.38 | -1122973.4 | HALITE#1 | HALITE#1 | -382600.1 | -382292.2 | -32830.88 | -965518.7 | GAS#1;ZRO2_MONO#1 | ZRO2_MONO#1 | -241669.7 | -241669.7 | -21425.75 | -627547.5 | CORUNDUM#1 | CORUNDUM#1 | -218642.5 | -218642.5 | -28186.27 | -668746.8 | CBCC_A12#1;HALITE#1 | HALITE#1 | -138159.1 | -138159.1 | -26466.21 | -350253.5 | FCC_A1#1;HALITE#1 | HALITE#1 | -142489 | -142489 | -26324.52 | -367856.4 | FCC_A1#1;HALITE#1 | HALITE#1 |  |  |  | -137846.1756 |  | SSUB3 |  |  |  |  | Error: Thermo-Calc calculation error: se.thermocalc.core.CalculationEngineException: ERROR IN QTHISS : TOO MANY ITERATIONS |  | -238635.7 | -238635.7 | -26688.33 | -497378.6 | V2O5#1 | V2O5#1 | -380716.3 | -380716.3 | -45348.97 | -1059138.5 | M2O3A#1 | NOT_FOUND |  |  |  | -1147215.1 |  | SSUB3
750 | 476.85 | -85383.53 | -85329.14 | -31012.05 | -227176.7 | CUPRITE#1;FCC_A1#1 | CUPRITE#1 | -99385.38 | -99385.38 | -31012.05 | -174441.1 | CUO#1 | CUO#1 | -347418.1 | -347418.1 | -27541.91 | -960261.3 | CORUNDUM#1;FCC_A1#1 | CORUNDUM#1 | -316044.1 | -316044.1 | -30885.24 | -1041329.6 | HALITE#1 | HALITE#1 | -318272.9 | -318035.1 | -19489.83 | -774252.5 | GAS#1;QUARTZ#1 | QUARTZ#1 | -331757.9 | -331506.6 | -29582.3 | -804614.9 | GAS#1;RUTILE#1 | RUTILE#1 | -161835.2 | -161835.2 | -27152.64 | -431959.3 | BCC_A2#1;SPINEL#1 | NOT_FOUND | -337378.1 | -337378.1 | -37885.73 | -1112664.6 | HALITE#1 | HALITE#1 | -384404 | -384100.1 | -36033.82 | -956101.7 | GAS#1;ZRO2_MONO#1 | ZRO2_MONO#1 | -243511.7 | -243511.7 | -23750.26 | -618962.2 | CORUNDUM#1 | CORUNDUM#1 | -221190.5 | -221190.5 | -31120.26 | -661445.3 | CBCC_A12#1;HALITE#1 | HALITE#1 | -140285.6 | -140285.6 | -29289.65 | -341486.7 | FCC_A1#1;HALITE#1 | HALITE#1 | -145002.8 | -145002.8 | -29094.99 | -360744.7 | FCC_A1#1;HALITE#1 | HALITE#1 |  |  |  | -140671.1537 |  | SSUB3 | -266817.8 | -266817.8 | -8323.328 | -717218.7 | IONIC_LIQ#1 | NOT_FOUND | -240514.5 | -240514.5 | -29397.11 | -488846.7 | V2O5#1 | V2O5#1 | -383052.1 | -383052.1 | -49455.56 | -1049823.1 | M2O3A#1 | NOT_FOUND |  |  |  | -1153421.0 |  | SSUB3
800 | 526.85 | -88049.72 | -87995.57 | -33912.57 | -219834.7 | CUPRITE#1;FCC_A1#1 | CUPRITE#1 | -101621.9 | -101621.9 | -33912.57 | -165849.3 | CUO#1;CUPRITE#1 | CUO#1 | -348908.7 | -348908.7 | -30243.55 | -949890.9 | CORUNDUM#1;FCC_A1#1 | CORUNDUM#1 | -317781.5 | -317781.5 | -33814.91 | -1030682.8 | HALITE#1 | HALITE#1 | -319894.4 | -319661 | -21527.92 | -765342.1 | GAS#1;QUARTZ#1 | QUARTZ#1 | -333648.6 | -333401.4 | -32449.24 | -795683.2 | GAS#1;RUTILE#1 | RUTILE#1 | -164235.1 | -164235.1 | -29934.32 | -424258.6 | BCC_A2#1;SPINEL#1 | NOT_FOUND | -339485.7 | -339485.7 | -41398.18 | -1102333.1 | HALITE#1 | HALITE#1 | -386288.5 | -385988.7 | -39338.82 | -946713.5 | GAS#1;ZRO2_MONO#1 | ZRO2_MONO#1 | -245436.1 | -245436.1 | -26170.02 | -610413.5 | CORUNDUM#1 | CORUNDUM#1 | -223825 | -223825 | -34168.41 | -654150 | CBCC_A12#1;HALITE#1 | HALITE#1 | -142503.9 | -142503.9 | -32215.64 | -332770.9 | FCC_A1#1;HALITE#1 | HALITE#1 | -147607.8 | -147607.8 | -31971.3 | -353675.3 | FCC_A1#1;HALITE#1 | HALITE#1 |  |  |  | -143586.873 |  | SSUB3 |  |  |  |  | Error: Thermo-Calc calculation error: se.thermocalc.core.CalculationEngineException: ERROR IN QTHISS : TOO MANY ITERATIONS |  | -242473.4 | -242473.4 | -32199.68 | -480352.4 | V2O5#1 | V2O5#1 | -385473.4 | -385473.4 | -53660.99 | -1040550.2 | M2O3A#1 | NOT_FOUND |  |  |  | -1159879.6 |  | SSUB3
850 | 576.85 | -90797.03 | -90743.11 | -36899.72 | -212527.5 | CUPRITE#1;FCC_A1#1 | CUPRITE#1 | -103941.9 | -103941.9 | -36899.72 | -157312.6 | CUO#1;CUPRITE#1 | CUO#1 | -350474.4 | -350474.4 | -33041.63 | -939536.8 | CORUNDUM#1;FCC_A1#1 | CORUNDUM#1 | -319596.1 | -319596.1 | -36839.99 | -1020048.8 | HALITE#1 | HALITE#1 | -321596.1 | -321366.9 | -23645.27 | -756487.3 | GAS#1;QUARTZ#1 | QUARTZ#1 | -335615.8 | -335372.5 | -35413.09 | -786778.5 | GAS#1;RUTILE#1 | RUTILE#1 | -170489.5 | -166862.3 | -32838.63 | -431625.1 | BCC_A2#1;HALITE#1 | HALITE#1 | -341675.2 | -341675.2 | -45016.34 | -1092012.2 | HALITE#1 | HALITE#1 | -388249.5 | -387953.6 | -42740.92 | -937351.7 | GAS#1;ZRO2_MONO#1 | ZRO2_MONO#1 | -247438.2 | -247438.2 | -28680.81 | -601897.1 | CORUNDUM#1 | CORUNDUM#1 | -226541.3 | -226541.3 | -37325.96 | -646857.7 | CBCC_A12#1;HALITE#1 | HALITE#1 | -144808.7 | -144808.7 | -35237.98 | -324103 | FCC_A1#1;HALITE#1 | HALITE#1 | -150299.4 | -150299.4 | -34949.56 | -346642.7 | FCC_A1#1;HALITE#1 | HALITE#1 |  |  |  | -146588.787 |  | SSUB3 |  |  |  |  | Error: Thermo-Calc calculation error: se.thermocalc.core.CalculationEngineException: ERROR IN QTHISS : TOO MANY ITERATIONS |  | -244508.8 | -244508.8 | -35091.1 | -471896.1 | V2O5#1 | V2O5#1 | -387975.8 | -387975.8 | -57961.09 | -1031315.6 | M2O3A#1 | NOT_FOUND |  |  |  | -1166577.3 |  | SSUB3
900 | 626.85 | -93621.57 | -93567.91 | -39969.03 | -205254.9 | CUPRITE#1;FCC_A1#1 | CUPRITE#1 | -106341.2 | -106341.2 | -39969.03 | -148828.1 | CUO#1 | CUO#1 | -352111.6 | -352111.6 | -35933.49 | -929195.6 | CORUNDUM#1;FCC_A1#1 | CORUNDUM#1 | -321484.1 | -321484.1 | -39956.82 | -1009424.2 | HALITE#1 | HALITE#1 | -323378.2 | -323153.1 | -25837.98 | -747698 | GAS#1;QUARTZ#1 | QUARTZ#1 | -337655.4 | -337416 | -38469.48 | -777898.2 | GAS#1;RUTILE#1 | RUTILE#1 | -173243.8 | -169780.9 | -35866.06 | -424644.7 | BCC_A2#1;HALITE#1 | HALITE#1 | -343942 | -343942 | -48738.2 | -1081693.3 | HALITE#1 | HALITE#1 | -390282.9 | -389990.9 | -46235.73 | -928014.5 | GAS#1;ZRO2_MONO#1 | ZRO2_MONO#1 | -249513.9 | -249513.9 | -31279.02 | -593409.2 | CORUNDUM#1 | CORUNDUM#1 | -229335.3 | -229335.3 | -40588.71 | -639565.5 | CBCC_A12#1;HALITE#1 | HALITE#1 | -147195.4 | -147195.4 | -38351.65 | -315479.7 | FCC_A1#1;HALITE#1 | HALITE#1 | -153073.3 | -153073.3 | -38026.6 | -339641.5 | FCC_A1#1;HALITE#1 | HALITE#1 |  |  |  | -149672.8699 |  | SSUB3 |  |  |  |  | Error: Thermo-Calc calculation error: se.thermocalc.core.CalculationEngineException: ERROR IN QTHISS : TOO MANY ITERATIONS |  | -246618 | -246618 | -38067.09 | -463478.3 | V2O5#1 | V2O5#1 | -390555.1 | -390555.1 | -62352.25 | -1022115.5 | M2O3A#1 | NOT_FOUND |  |  |  | -1173501.841 |  | SSUB3
950 | 676.85 | -96519.92 | -96466.5 | -43116.53 | -198016.7 | CUPRITE#1;FCC_A1#1 | CUPRITE#1 | -108815.8 | -108815.8 | -43116.53 | -140393.7 | CUO#1 | CUO#1 | -353817 | -353817 | -39104.95 | -918613.4 | CORUNDUM#1;IONIC_LIQ#1 | CORUNDUM#1 | -323441.7 | -323441.7 | -43410.93 | -998308.4 | HALITE#1 | HALITE#1 | -325223.1 | -325002.2 | -28102.54 | -738930.2 | GAS#1;QUARTZ#1 | QUARTZ#1 | -339763.8 | -339528.3 | -41614.52 | -769040.1 | GAS#1;RUTILE#1 | RUTILE#1 | -176134.9 | -172779.5 | -39018.54 | -417866 | BCC_A2#1;HALITE#1 | HALITE#1 | -346282.4 | -346282.4 | -52562.06 | -1071369.0 | HALITE#1 | HALITE#1 | -392385.3 | -392097.2 | -49819.33 | -918699.8 | GAS#1;ZRO2_MONO#1 | ZRO2_MONO#1 | -251659.5 | -251659.5 | -33961.52 | -584946.2 | CORUNDUM#1 | CORUNDUM#1 | -232203.3 | -232203.3 | -43952.9 | -632270.8 | CBCC_A12#1;HALITE#1 | HALITE#1 | -149659.7 | -149659.7 | -41552.43 | -306897.3 | FCC_A1#1;HALITE#1 | HALITE#1 | -155925.7 | -155925.6 | -41199.83 | -332666.5 | FCC_A1#1;HALITE#1 | HALITE#1 |  |  |  | -152835.5326 |  | SSUB3 |  |  |  |  | Error: Thermo-Calc calculation error: se.thermocalc.core.CalculationEngineException: ERROR IN QTHISS : TOO MANY ITERATIONS |  | -248798.6 | -248798.6 | -41123.93 | -455100.2 | V2O5#1 | V2O5#1 | -393207.5 | -393207.5 | -66831.29 | -1012946.7 | M2O3A#1 | NOT_FOUND |  |  |  | -1180642.476 |  | SSUB3
1000 | 726.85 | -99488.94 | -99435.78 | -46338.66 | -190813 | CUPRITE#1;FCC_A1#1 | CUPRITE#1 | -111362.6 | -111362.6 | -46338.66 | -132007.1 | CUO#1 | CUO#1 | -355587.5 | -355587.5 | -42746.62 | -907530.3 | CORUNDUM#1;IONIC_LIQ#1 | CORUNDUM#1 | -325465.9 | -325465.9 | -47165.93 | -986765.6 | HALITE#1 | HALITE#1 | -327128.2 | -326911.4 | -30435.8 | -730182.7 | GAS#1;QUARTZ#1 | QUARTZ#1 | -341937.6 | -341706 | -44844.77 | -760201.9 | GAS#1;RUTILE#1 | RUTILE#1 | -179139.4 | -175854.7 | -42300.08 | -411191.6 | BCC_A2#1;HALITE#1 | HALITE#1 | -348692.8 | -348692.8 | -56486.45 | -1061032.2 | HALITE#1 | HALITE#1 | -394553.5 | -394269.3 | -53488.23 | -909406.2 | GAS#1;ZRO2_MONO#1 | ZRO2_MONO#1 | -253871.9 | -253871.9 | -36725.62 | -576506.2 | CORUNDUM#1 | CORUNDUM#1 | -235142 | -235141.9 | -47460.84 | -624880.1 | CUB_A13#1;HALITE#1 | HALITE#1 | -152198.3 | -152198.3 | -44836.69 | -298353.9 | FCC_A1#1;HALITE#1 | HALITE#1 | -158853.3 | -158853.1 | -44467.2 | -325712.6 | FCC_A1#1;HALITE#1 | HALITE#1 |  |  |  | -156073.5557 |  | SSUB3 |  |  |  |  | Error: Thermo-Calc calculation error: se.thermocalc.core.CalculationEngineException: ERROR IN QTHISS : TOO MANY ITERATIONS |  | -251501.5 | -251501.5 | -44258.33 | -448031.6 | GAS#1;IONIC_LIQ#2 | NOT_FOUND | -395929.8 | -395929.8 | -71395.43 | -1003806.2 | M2O3A#1 | NOT_FOUND |  |  |  | -1187989.4 |  | SSUB3
1050 | 776.85 | -102525.9 | -102472.9 | -49632.2 | -183643.7 | CUPRITE#1;FCC_A1#1 | CUPRITE#1 | -113978.4 | -113978.4 | -49632.2 | -123666.5 | CUO#1;CUPRITE#1 | CUO#1 | -357420.5 | -357420.5 | -46467.71 | -896462.1 | CORUNDUM#1;IONIC_LIQ#1 | CORUNDUM#1 | -327553.6 | -327553.6 | -51006.73 | -975218.2 | HALITE#1 | HALITE#1 | -329090.7 | -328878.1 | -32834.89 | -721454.5 | GAS#1;QUARTZ#1 | QUARTZ#1 | -344173.8 | -343946.1 | -48157.18 | -751381.6 | GAS#1;RUTILE#1 | RUTILE#1 | -182243.8 | -179003.6 | -45717.28 | -404558 | BCC_A2#1;HALITE#1 | HALITE#1 | -351169.8 | -351169.8 | -60510.11 | -1050676.5 | HALITE#1 | HALITE#1 | -396784.7 | -396504.4 | -57239.26 | -900132.1 | GAS#1;ZRO2_MONO#1 | ZRO2_MONO#1 | -256147.5 | -256147.5 | -39569.02 | -568083.6 | CORUNDUM#1 | CORUNDUM#1 | -238148.3 | -238148.2 | -51129.5 | -617351.5 | CUB_A13#1;HALITE#1 | HALITE#1 | -154807 | -154807 | -48201.26 | -289843 | FCC_A1#1;HALITE#1 | HALITE#1 | -161852.9 | -161852.7 | -47827.18 | -318774.8 | FCC_A1#1;HALITE#1 | HALITE#1 |  |  |  | -159384.0359 |  | SSUB3 |  |  |  |  | Error: Thermo-Calc calculation error: se.thermocalc.core.CalculationEngineException: ERROR IN QTHISS : TOO MANY ITERATIONS |  | -254308.4 | -254308.4 | -47467.4 | -441107 | GAS#1;IONIC_LIQ#2 | NOT_FOUND | -398719.1 | -398719.1 | -76042.19 | -994691.3 | M2O3A#1 | NOT_FOUND |  |  |  | -1195533.7 |  | SSUB3
1100 | 826.85 | -105628.1 | -105575.4 | -52994.23 | -176508.8 | CUPRITE#1;FCC_A1#1 | CUPRITE#1 | -116660.4 | -116660.4 | -52994.23 | -115370.2 | CUO#1;CUPRITE#1 | CUO#1 | -359313.4 | -359313.4 | -50264.41 | -885409.2 | CORUNDUM#1;IONIC_LIQ#1 | CORUNDUM#1 | -329702.2 | -329702.2 | -54929.24 | -963667.3 | HALITE#1 | HALITE#1 | -331108.3 | -330899.8 | -35297.21 | -712744.8 | GAS#1;QUARTZ#1 | QUARTZ#1 | -346469.7 | -346245.8 | -51548.98 | -742577.2 | GAS#1;RUTILE#1 | RUTILE#1 | -185435.7 | -182223 | -49259.96 | -397939.9 | BCC_A2#1;HALITE#1 | HALITE#1 | -353710.7 | -353710.7 | -64631.94 | -1040296.1 | HALITE#1 | HALITE#1 | -399076.2 | -398799.8 | -61069.58 | -890876.2 | GAS#1;ZRO2_MONO#1 | ZRO2_MONO#1 | -258483.7 | -258483.7 | -42489.69 | -559676.7 | CORUNDUM#1 | CORUNDUM#1 | -241219.6 | -241219.4 | -54886.27 | -609823.1 | CUB_A13#1;HALITE#1 | HALITE#1 | -157483.1 | -157483.1 | -51643.32 | -281362.9 | FCC_A1#1;HALITE#1 | HALITE#1 | -164922 | -164921.5 | -51278.7 | -311847.7 | FCC_A1#1;HALITE#1 | HALITE#1 |  |  |  | -162764.3416 |  | SSUB3 |  |  |  |  | Error: Thermo-Calc calculation error: se.thermocalc.core.CalculationEngineException: ERROR IN QTHISS : TOO MANY ITERATIONS |  | -257185.4 | -257185.4 | -50748.55 | -434237.4 | GAS#1;IONIC_LIQ#2 | NOT_FOUND | -401572.5 | -401572.5 | -80769.36 | -985599.6 | M2O3A#1 | NOT_FOUND |  |  |  | -1203267.4 |  | SSUB3
1150 | 876.85 | -108793.4 | -108741 | -56422.1 | -169408.4 | CUPRITE#1;FCC_A1#1 | CUPRITE#1 | -119406.1 | -119406.1 | -56422.1 | -107116.7 | CUO#1 | CUO#1 | -361263.8 | -361263.8 | -54133.3 | -874371.6 | CORUNDUM#1;IONIC_LIQ#1 | CORUNDUM#1 | -331909.2 | -331909.2 | -58929.75 | -952114 | HALITE#1 | HALITE#1 | -333183.5 | -332979.1 | -37820.4 | -704066.6 | GAS#1;TRIDYMITE#1 | TRIDYMITE#1 | -348822.7 | -348602.7 | -55017.68 | -733787 | GAS#1;RUTILE#1 | RUTILE#1 | -188704.5 | -185510.2 | -52906.82 | -391340.8 | BCC_A2#1;HALITE#1 | HALITE#1 | -356312.7 | -356312.7 | -69118.74 | -1029349.8 | HALITE#1 | HALITE#1 | -401425.8 | -401153.2 | -65014.95 | -881599 | GAS#1;ZRO2_MONO#1 | ZRO2_MONO#1 | -260878.2 | -260878.2 | -45485.92 | -551282.8 | CORUNDUM#1 | CORUNDUM#1 | -244353.5 | -244353.1 | -58728.5 | -602293.5 | CUB_A13#1;HALITE#1 | HALITE#1 | -160223.7 | -160223.7 | -55160.25 | -272911 | FCC_A1#1;HALITE#1 | HALITE#1 | -168057.9 | -168057.1 | -54821.19 | -304926 | FCC_A1#1;HALITE#1 | HALITE#1 |  |  |  | -166212.0767 |  | SSUB3 |  |  |  |  | Error: Thermo-Calc calculation error: se.thermocalc.core.CalculationEngineException: ERROR IN QTHISS : TOO MANY ITERATIONS |  | -260131.8 | -260131.8 | -54099.48 | -427426 | GAS#1;IONIC_LIQ#2 | NOT_FOUND | -404487.7 | -404487.7 | -85614.81 | -976475.8 | M2O3A#1 | NOT_FOUND |  |  |  | -1211183.1 |  | SSUB3
1200 | 926.85 | -112019.5 | -111967.4 | -59913.4 | -162342.3 | CUPRITE#1;FCC_A1#1 | CUPRITE#1 | -122213.1 | -122213.1 | -59913.4 | -98904.41 | CUO#1;CUPRITE#1 | CUO#1 | -363269.7 | -363269.7 | -58071.24 | -863349.5 | CORUNDUM#1;IONIC_LIQ#1 | CORUNDUM#1 | -334172.5 | -334172.5 | -63004.87 | -940559 | HALITE#1 | HALITE#1 | -335337.3 | -335137.1 | -40402.29 | -695488.7 | GAS#1;TRIDYMITE#1 | TRIDYMITE#1 | -351230.5 | -351014.2 | -58718.07 | -724852.2 | GAS#1;RUTILE#1 | RUTILE#1 | -192046.1 | -188862.8 | -56659.21 | -384744.8 | FCC_A1#1;HALITE#1 | HALITE#1 | -358973.3 | -358973.3 | -73793.41 | -1018185.3 | HALITE#1 | HALITE#1 | -403831.1 | -403562.4 | -69166.65 | -872205.7 | GAS#1;ZRO2_MONO#1 | ZRO2_MONO#1 | -263328.7 | -263328.7 | -48556.22 | -542899.6 | CORUNDUM#1 | CORUNDUM#1 | -247547.6 | -247547 | -62653.76 | -594761.8 | CUB_A13#1;HALITE#1 | HALITE#1 | -163026.4 | -163026.3 | -58749.76 | -264485 | FCC_A1#1;HALITE#1 | HALITE#1 | -171258.5 | -171257.2 | -58454.61 | -298003.9 | FCC_A1#1;HALITE#1 | HALITE#1 |  |  |  | -170142.4114 |  | SSUB3 |  |  |  |  | Error: Thermo-Calc calculation error: se.thermocalc.core.CalculationEngineException: ERROR IN QTHISS : TOO MANY ITERATIONS |  | -263147.4 | -263147.4 | -57518.16 | -420677.3 | GAS#1;IONIC_LIQ#2 | NOT_FOUND | -407462.4 | -407462.4 | -90680.11 | -967180 | M2O3A#1 | NOT_FOUND |  |  |  | -1219274.1 |  | SSUB3
1250 | 976.85 | -115304.6 | -115252.7 | -63465.95 | -155310.5 | CUPRITE#1;FCC_A1#1 | CUPRITE#1 | -125079.3 | -125079.3 | -63465.95 | -90732.11 | CUO#1 | CUO#1 | -365329 | -365329 | -62075.35 | -852343 | CORUNDUM#1;IONIC_LIQ#1 | CORUNDUM#1 | -336489.8 | -336489.8 | -67151.48 | -929003.2 | HALITE#1 | HALITE#1 | -337539.9 | -337343.7 | -43040.88 | -686925.6 | GAS#1;TRIDYMITE#1 | TRIDYMITE#1 | -353690.9 | -353478.4 | -62499.11 | -715920.4 | GAS#1;RUTILE#1 | RUTILE#1 | -195456.9 | -192278.9 | -60516.64 | -378141.1 | FCC_A1#1;HALITE#1 | HALITE#1 | -361690.4 | -361690.4 | -78541.02 | -1007026.2 | HALITE#1 | HALITE#1 | -406290.3 | -406025.3 | -73376.81 | -862841 | GAS#1;ZRO2_MONO#1 | ZRO2_MONO#1 | -265833 | -265833 | -51699.32 | -534524.4 | CORUNDUM#1 | CORUNDUM#1 | -250800 | -250799.1 | -66659.83 | -587227.2 | CUB_A13#1;HALITE#1 | HALITE#1 | -165888.9 | -165888.7 | -62409.77 | -256082.9 | FCC_A1#1;HALITE#1 | HALITE#1 | -174521.8 | -174519.6 | -62179.51 | -291074.9 | FCC_A1#1;HALITE#1 | HALITE#1 |  |  |  | -174280.9737 |  | SSUB3 |  |  |  |  | Error: Thermo-Calc calculation error: se.thermocalc.core.CalculationEngineException: ERROR IN QTHISS : TOO MANY ITERATIONS |  | -266232.9 | -266232.9 | -61002.73 | -413996.9 | GAS#1;IONIC_LIQ#2 | NOT_FOUND | -410494.5 | -410494.5 | -96042.62 | -957605 | M2O3A#1 | NOT_FOUND |  |  |  | -1227534.3 |  | SSUB3
1300 | 1026.85 | -118646.8 | -118595.2 | -67077.64 | -148313.2 | CUPRITE#1;FCC_A1#1 | CUPRITE#1 | -128002.7 | -128002.7 | -67077.64 | -82598.67 | CUO#1;CUPRITE#1 | CUO#1 | -367439.9 | -367439.9 | -66142.99 | -841352.1 | CORUNDUM#1;IONIC_LIQ#1 | CORUNDUM#1 | -338859.4 | -338859.4 | -71366.72 | -917447.4 | HALITE#1 | HALITE#1 | -339789.2 | -339597.1 | -45734.33 | -678376.4 | GAS#1;TRIDYMITE#1 | TRIDYMITE#1 | -356202 | -355993.2 | -66339.81 | -707009.1 | GAS#1;RUTILE#1 | RUTILE#1 | -198928.7 | -195755.6 | -64443.13 | -371571.7 | FCC_A1#1;HALITE#1 | HALITE#1 | -364461.7 | -364461.7 | -83358.64 | -995872.7 | HALITE#1 | HALITE#1 | -408801.4 | -408540.2 | -77643.58 | -853503.8 | GAS#1;ZRO2_MONO#1 | ZRO2_MONO#1 | -268389.2 | -268389.2 | -54914.14 | -526155 | CORUNDUM#1 | CORUNDUM#1 | -254108.7 | -254107.4 | -70744.65 | -579688.8 | CUB_A13#1;HALITE#1 | HALITE#1 | -168809.2 | -168808.8 | -66138.38 | -247703 | FCC_A1#1;HALITE#1 | HALITE#1 | -177845.7 | -177842.5 | -65997.16 | -284131.7 | FCC_A1#1;HALITE#1 | HALITE#1 |  |  |  | -178484.5533 |  | SSUB3 |  |  |  |  | Error: Thermo-Calc calculation error: se.thermocalc.core.CalculationEngineException: ERROR IN QTHISS : TOO MANY ITERATIONS |  | -269389.3 | -269389.3 | -64551.55 | -407391.8 | GAS#1;IONIC_LIQ#2 | NOT_FOUND | -413582.2 | -413582.2 | -101473.8 | -948051.9 | M2O3A#1 | NOT_FOUND |  |  |  | -1235957.8 |  | SSUB3
1350 | 1076.85 | -122044.5 | -121993.3 | -70746.38 | -141351.2 | CUPRITE#1;IONIC_LIQ#1 | CUPRITE#1 | -130981.5 | -130981.5 | -70746.38 | -74503.44 | CUO#1 | CUO#1 | -369600.7 | -369600.7 | -70271.71 | -830376.9 | CORUNDUM#1;IONIC_LIQ#1 | CORUNDUM#1 | -341279.5 | -341279.5 | -75647.96 | -905892.2 | HALITE#1 | HALITE#1 | -342083.7 | -341895.6 | -48480.92 | -669840.3 | GAS#1;TRIDYMITE#1 | TRIDYMITE#1 | -358761.9 | -358556.7 | -70238.52 | -698117.1 | GAS#1;RUTILE#1 | RUTILE#1 | -202459.7 | -199291.3 | -68436.84 | -365035 | FCC_A1#1;HALITE#1 | HALITE#1 | -367285.5 | -367285.5 | -88243.58 | -984724.8 | HALITE#1 | HALITE#1 | -411362.8 | -411105.4 | -81965.31 | -844193.1 | GAS#1;ZRO2_MONO#1 | ZRO2_MONO#1 | -270995.6 | -270995.6 | -58199.77 | -517789.2 | CORUNDUM#1 | CORUNDUM#1 | -257472.1 | -257470.1 | -74906.33 | -572145.9 | CUB_A13#1;HALITE#1 | HALITE#1 | -171785.4 | -171784.7 | -69933.86 | -239343.9 | FCC_A1#1;HALITE#1 | HALITE#1 | -181228.8 | -181224.1 | -69909.74 | -277165.8 | FCC_A1#1;HALITE#1 | HALITE#1 |  |  |  | -182750.6484 |  | SSUB3 |  |  |  |  | Error: Thermo-Calc calculation error: se.thermocalc.core.CalculationEngineException: ERROR IN QTHISS : TOO MANY ITERATIONS |  | -272617.8 | -272617.8 | -68163.14 | -400869.4 | GAS#1;IONIC_LIQ#2 | NOT_FOUND | -416723.6 | -416723.6 | -106970.9 | -938520.9 | GAS#1;M2O3A#1 | NOT_FOUND |  |  |  | -1244539.5 |  | SSUB3
1400 | 1126.85 | -125496 | -125445.7 | -74885.76 | -132763.3 | CUPRITE#1;IONIC_LIQ#1 | CUPRITE#1 | -134802.3 | -134802.3 | -74885.76 | -68767.87 | GAS#1;IONIC_LIQ#2 | NOT_FOUND | -371809.9 | -371809.9 | -74459.27 | -819417.2 | CORUNDUM#1;IONIC_LIQ#1 | CORUNDUM#1 | -343748.4 | -343748.4 | -81122.32 | -892079 | HALITE#1 | HALITE#1 | -344421.8 | -344237.7 | -51279.1 | -661316.4 | GAS#1;TRIDYMITE#1 | TRIDYMITE#1 | -361368.9 | -361167.2 | -74193.78 | -689243 | GAS#1;RUTILE#1 | RUTILE#1 | -206048 | -202884.2 | -72496.08 | -358529.9 | FCC_A1#1;HALITE#1 | HALITE#1 | -370159.8 | -370159.8 | -93193.35 | -973582.7 | HALITE#1 | HALITE#1 | -414016.8 | -413763.1 | -86340.47 | -835039.9 | GAS#1;ZRO2_TETR#1 | ZRO2_TETR#1 | -273650.5 | -273650.5 | -61555.44 | -509424.6 | CORUNDUM#1 | CORUNDUM#1 | -260888.6 | -260885.7 | -79206.95 | -564470.5 | FCC_A1#1;HALITE#1 | HALITE#1 | -174815.9 | -174814.9 | -73794.59 | -231004.6 | FCC_A1#1;HALITE#1 | HALITE#1 | -184669.4 | -184662.7 | -73920.51 | -270166.7 | FCC_A1#1;HALITE#1 | HALITE#1 |  |  |  | -187076.9424 |  | SSUB3 |  |  |  |  | Error: Thermo-Calc calculation error: se.thermocalc.core.CalculationEngineException: ERROR IN QTHISS : TOO MANY ITERATIONS |  | -275920.1 | -275920.1 | -71836.15 | -394437.5 | GAS#1;IONIC_LIQ#2 | NOT_FOUND | -419917.2 | -419917.2 | -112531.6 | -929012.1 | GAS#1;M2O3A#1 | NOT_FOUND |  |  |  | -1253274.4 |  | SSUB3
1450 | 1176.85 | -129000.1 | -128950.8 | -79154.91 | -123906.4 | CUPRITE#1;IONIC_LIQ#1 | CUPRITE#1 | -139434.5 | -139434.5 | -79154.91 | -65953.56 | GAS#1;IONIC_LIQ#2 | NOT_FOUND | -374065.8 | -374065.8 | -78703.56 | -808473.1 | CORUNDUM#1;IONIC_LIQ#1 | CORUNDUM#1 | -346264.5 | -346264.5 | -89943.17 | -871697 | HALITE#1 | HALITE#1 | -346802.1 | -346622.1 | -54127.38 | -652804.3 | GAS#1;TRIDYMITE#1 | TRIDYMITE#1 | -364021.6 | -363823.2 | -78204.33 | -680385.6 | GAS#1;RUTILE#1 | RUTILE#1 | -209692.1 | -206532.9 | -76619.28 | -352055.2 | FCC_A1#1;HALITE#1 | HALITE#1 | -373083.1 | -373083.1 | -98205.63 | -962446.4 | HALITE#1 | HALITE#1 | -416740.6 | -416490.6 | -90767.7 | -825979.3 | GAS#1;ZRO2_TETR#1 | ZRO2_TETR#1 | -276352.4 | -276352.4 | -64980.53 | -501059.2 | CORUNDUM#1 | CORUNDUM#1 | -264356.6 | -264352.6 | -83651.54 | -556648.6 | BCC_A2#1;HALITE#1 | HALITE#1 | -177899.3 | -177897.6 | -77719.09 | -222684.3 | FCC_A1#1;HALITE#1 | HALITE#1 | -188166.2 | -188156.9 | -78017.66 | -263154.8 | FCC_A1#1;HALITE#1 | HALITE#1 |  |  |  | -191461.2845 |  | SSUB3 |  |  |  |  | Error: Thermo-Calc calculation error: se.thermocalc.core.CalculationEngineException: ERROR IN QTHISS : TOO MANY ITERATIONS |  | -279297.8 | -279297.8 | -75569.39 | -388103.5 | GAS#1;IONIC_LIQ#2 | NOT_FOUND | -423161.4977 | -423161.4977 | -118153.5 | -919525.6 | M2O3A#1 | NOT_FOUND |  |  |  | -1262157.9 |  | SSUB3
1500 | 1226.85 | -132521.8 | -132521.8 | -83478.17 | -114875.8 | IONIC_LIQ#2 | NOT_FOUND | -144110.8 | -144110.8 | -83478.17 | -63144.55 | GAS#1;IONIC_LIQ#2 | NOT_FOUND | -376367.1 | -376367.1 | -83002.63 | -797544.5 | CORUNDUM#1;IONIC_LIQ#1 | CORUNDUM#1 | -348826.5 | -348826.5 | -98799.9 | -851363.9 | HALITE#1 | HALITE#1 | -349223.4 | -349047.4 | -57024.4 | -644303.5 | GAS#1;TRIDYMITE#1 | TRIDYMITE#1 | -366718.4 | -366523.1 | -82269.06 | -671543.7 | GAS#1;RUTILE#1 | RUTILE#1 | -213390.6 | -210235.9 | -80804.99 | -345610.1 | FCC_A1#1;HALITE#1 | HALITE#1 | -376053.8 | -376053.8 | -103278.3 | -951316.2 | HALITE#1 | HALITE#1 | -419510.2 | -419263.8 | -95245.77 | -816942.4 | GAS#1;ZRO2_TETR#1 | ZRO2_TETR#1 | -279099.8 | -279099.8 | -68474.55 | -492690.9 | CORUNDUM#1 | CORUNDUM#1 | -267874.9 | -267869.4 | -88188.97 | -548779.1 | BCC_A2#1;HALITE#1 | HALITE#1 | -181034.2 | -181031.6 | -81705.98 | -214382.4 | FCC_A1#1;HALITE#1 | HALITE#1 | -191717.9 | -191705.2 | -82186.56 | -256156.2 | FCC_A1#1;HALITE#1 | HALITE#1 |  |  |  | -195901.6721 |  | SSUB3 |  |  |  |  | Error: Thermo-Calc calculation error: se.thermocalc.core.CalculationEngineException: ERROR IN QTHISS : TOO MANY ITERATIONS |  | -282752.1 | -282752.1 | -79361.77 | -381874.1 | GAS#1;IONIC_LIQ#2 | NOT_FOUND | -426455 | -426455 | -123834.6 | -910061.4 | GAS#1;M2O3A#1 | NOT_FOUND |  |  |  | -1271185.9 |  | SSUB3
1550 | 1276.85 | -136844.5 | -136844.5 | -87853.74 | -110381.2 | IONIC_LIQ#2 | NOT_FOUND | -148830.2 | -148830.2 | -87853.74 | -60342.22 | GAS#1;IONIC_LIQ#2 | NOT_FOUND | -378712.6 | -378712.6 | -87354.67 | -786631.4 | CORUNDUM#1;IONIC_LIQ#1 | CORUNDUM#1 | -351433 | -351433 | -107691.3 | -831078.4 | HALITE#1 | HALITE#1 | -351684.5 | -351512.5 | -59968.89 | -635813.7 | GAS#1;TRIDYMITE#1 | TRIDYMITE#1 | -369458.1 | -369265.5 | -86386.99 | -662716.3 | GAS#1;RUTILE#1 | RUTILE#1 | -217142.1 | -213991.9 | -85051.86 | -339193.5 | FCC_A1#1;HALITE#1 | HALITE#1 | -379070.4 | -379070.4 | -108409.2 | -940191.9 | HALITE#1 | HALITE#1 | -422324.3 | -422081.6 | -99773.54 | -807928.2 | GAS#1;ZRO2_TETR#1 | ZRO2_TETR#1 | -281891.4 | -281891.4 | -72037.11 | -484317.5 | CORUNDUM#1 | CORUNDUM#1 | -271442.1 | -271434.8 | -93070.14 | -540357.2 | HALITE#1;IONIC_LIQ#1 | HALITE#1 | -184219.4 | -184215.5 | -85753.97 | -206098.6 | FCC_A1#1;HALITE#1 | HALITE#1 | -195323.4 | -195306.4 | -86422.97 | -249176.7 | FCC_A1#1;HALITE#1 | HALITE#1 |  |  |  | -200396.2365 |  | SSUB3 |  |  |  |  | Error: Thermo-Calc calculation error: se.thermocalc.core.CalculationEngineException: ERROR IN QTHISS : TOO MANY ITERATIONS |  | -286284.1 | -286284.1 | -83212.3 | -375754.7 | GAS#1;IONIC_LIQ#2 | NOT_FOUND | -429796.4 | -429796.4 | -129572.9 | -900619.6 | M2O3A#1 | NOT_FOUND |  |  |  | -1280354.4 |  | SSUB3
1600 | 1326.85 | -141205.6 | -141205.6 | -92279.93 | -105855 | IONIC_LIQ#2 | NOT_FOUND | -153591.7 | -153591.7 | -92279.93 | -57547.94 | GAS#1;IONIC_LIQ#2 | NOT_FOUND | -381100.9 | -381100.9 | -91757.97 | -775733.5 | CORUNDUM#1;IONIC_LIQ#1 | CORUNDUM#1 | -354082.8 | -354082.8 | -116616.3 | -810839.5 | HALITE#1 | HALITE#1 | -354184.4 | -354016.4 | -62959.65 | -627334.7 | GAS#1;TRIDYMITE#1 | TRIDYMITE#1 | -372239.5 | -372049.2 | -90557.27 | -653902.4 | GAS#1;RUTILE#1 | RUTILE#1 | -220945.2 | -217799.7 | -89358.6 | -332804.6 | FCC_A1#1;HALITE#1 | HALITE#1 | -382131.5 | -382131.5 | -113596.7 | -929073.8 | HALITE#1 | HALITE#1 | -425181.6 | -424942.6 | -104350 | -798935.9 | GAS#1;ZRO2_TETR#1 | ZRO2_TETR#1 | -284726 | -284726 | -75667.84 | -475937.2 | CORUNDUM#1 | CORUNDUM#1 | -275057.3 | -275047.7 | -98187.29 | -531595.6 | HALITE#1;IONIC_LIQ#1 | HALITE#1 | -187453.9 | -187448.2 | -89861.87 | -197832.9 | FCC_A1#1;HALITE#1 | HALITE#1 | -198981.7 | -198959.3 | -90723.72 | -242220.2 | FCC_A1#1;HALITE#1 | HALITE#1 |  |  |  | -204943.2293 |  | SSUB3 |  |  |  |  | Error: Thermo-Calc calculation error: se.thermocalc.core.CalculationEngineException: ERROR IN QTHISS : TOO MANY ITERATIONS |  | -289894.4 | -289894.4 | -87120.12 | -369749.3 | GAS#1;IONIC_LIQ#2 | NOT_FOUND | -433184.4 | -433184.4 | -135366.6 | -891200.3 | M2O3A#1 | NOT_FOUND |  |  |  | -1289659.6 |  | SSUB3
1650 | 1376.85 | -145604 | -145604 | -96755.15 | -101299 | IONIC_LIQ#2 | NOT_FOUND | -158394.5 | -158394.5 | -96755.15 | -54763.09 | GAS#1;IONIC_LIQ#2 | NOT_FOUND | -383530.9 | -383530.9 | -96210.93 | -764850.7 | CORUNDUM#1;IONIC_LIQ#1 | CORUNDUM#1 | -356774.6 | -356774.6 | -125573.7 | -790646.3 | HALITE#1 | HALITE#1 | -356722.2 | -356558.1 | -65995.56 | -618866.6 | GAS#1;TRIDYMITE#1 | TRIDYMITE#1 | -375061.6 | -374873 | -94779.18 | -645101.2 | GAS#1;RUTILE#1 | RUTILE#1 | -221712.5 | -221712.5 | -93724.05 | -314097.2 | FCC_A1#1;IONIC_LIQ#2 | NOT_FOUND | -385235.9 | -385235.9 | -118838.8 | -917961.7 | HALITE#1 | HALITE#1 | -428081.1 | -427845.7 | -108974.2 | -789964.6 | GAS#1;ZRO2_TETR#1 | ZRO2_TETR#1 | -287602.3 | -287602.3 | -79366.43 | -467548 | BCC_A2#1;CORUNDUM#1 | CORUNDUM#1 | -278719.2 | -278706.8 | -103379.4 | -522813.4 | HALITE#1;IONIC_LIQ#1 | HALITE#1 | -190736.8 | -190728.7 | -94028.54 | -189585.5 | FCC_A1#1;HALITE#1 | HALITE#1 | -202691.7 | -202662.9 | -95086.31 | -235289.7 | FCC_A1#1;HALITE#1 | HALITE#1 |  |  |  | -209541.0116 |  | SSUB3 | -307613.1 | -307613.1 | -38217.8 | -589115.4 | GAS#1;IONIC_LIQ#1 | NOT_FOUND | -293582.9 | -293582.9 | -91084.41 | -363860 | GAS#1;IONIC_LIQ#2 | NOT_FOUND | -436617.9 | -436617.9 | -141213.8 | -881803.5 | M2O3A#1 | NOT_FOUND |  |  |  | -1299098.0 |  | SSUB3
1700 | 1426.85 | -150038.8 | -150038.8 | -101277.9 | -96714.84 | IONIC_LIQ#2 | NOT_FOUND | -163237.7 | -163237.7 | -101277.9 | -51989.01 | GAS#1;IONIC_LIQ#2 | NOT_FOUND | -386001.5 | -386001.5 | -100712 | -753982.8 | CORUNDUM#1;IONIC_LIQ#1 | CORUNDUM#1 | -359507.3 | -359507.3 | -134562.7 | -770497.7 | HALITE#1 | HALITE#1 | -359297 | -359136.9 | -69462.57 | -610022.4 | GAS#1;TRIDYMITE#1 | TRIDYMITE#1 | -377923.3 | -377735.7 | -99052.06 | -636311.9 | GAS#1;RUTILE#1 | RUTILE#1 | -226127.7 | -226127.7 | -98164.88 | -309775.2 | BCC_A2#1;IONIC_LIQ#2 | NOT_FOUND | -388382.5 | -388382.5 | -124134 | -906855.9 | HALITE#1 | HALITE#1 | -431021.6 | -430789.8 | -113645.4 | -781013.5 | GAS#1;ZRO2_TETR#1 | ZRO2_TETR#1 | -290519.3 | -290519.3 | -83132.73 | -459148.1 | BCC_A2#1;CORUNDUM#1 | CORUNDUM#1 | -282426.8 | -282411 | -108644.3 | -514012.6 | HALITE#1;IONIC_LIQ#1 | HALITE#1 | -194067.2 | -194056 | -98252.95 | -181356.8 | FCC_A1#1;HALITE#1 | HALITE#1 | -206452.7 | -206416 | -99508.68 | -228387.3 | FCC_A1#1;HALITE#1 | HALITE#1 |  |  |  | -214188.0439 |  | SSUB3 | -310341.3 | -310341.3 | -40358.75 | -582253.4 | GAS#1;IONIC_LIQ#1 | NOT_FOUND | -297349 | -297349 | -95104.47 | -358087.5 | GAS#1;IONIC_LIQ#2 | NOT_FOUND | -440095.8 | -440095.8 | -147113.1 | -872429.2 | M2O3A#1 | NOT_FOUND |  |  |  | -1308666.4 |  | SSUB3
1750 | 1476.85 | -154509 | -154509 | -105846.8 | -92104.23 | IONIC_LIQ#2 | NOT_FOUND | -168120.8 | -168120.8 | -105846.8 | -49227.07 | GAS#1;IONIC_LIQ#2 | NOT_FOUND | -388511.5 | -388511.5 | -105259.8 | -743129.7 | CORUNDUM#1;IONIC_LIQ#1 | CORUNDUM#1 | -362280 | -362280 | -143582.3 | -750392.8 | HALITE#1 | HALITE#1 | -361908.6 | -361752.5 | -74071.27 | -600092.1 | CRISTOBALITE#1;GAS#1 | CRISTOBALITE#1 | -380823.9 | -380636.4 | -103375.4 | -627534 | GAS#1;RUTILE#1 | RUTILE#1 | -230601.5 | -230601.5 | -102672.7 | -305498 | BCC_A2#1;IONIC_LIQ#2 | NOT_FOUND | -391569.9 | -391569.9 | -129480.6 | -895756.1 | HALITE#1 | HALITE#1 | -434002.2 | -433774 | -118362.8 | -772081.6 | GAS#1;ZRO2_TETR#1 | ZRO2_TETR#1 | -293476 | -293476 | -86966.65 | -450735.3 | BCC_A2#1;CORUNDUM#1 | CORUNDUM#1 | -286179.3 | -286159.5 | -113979.8 | -505195.2 | HALITE#1;IONIC_LIQ#1 | HALITE#1 | -197444.6 | -197429.4 | -102757.1 | -172702.1 | HALITE#1;IONIC_LIQ#1 | HALITE#1 | -210263.9 | -210217.8 | -103989.1 | -221514.9 | FCC_A1#1;HALITE#1 | HALITE#1 |  |  |  | -218882.8772 |  | SSUB3 |  |  |  |  | Error: Thermo-Calc calculation error: se.thermocalc.core.CalculationEngineException: ERROR IN QTHISS : TOO MANY ITERATIONS |  | -301191.6 | -301191.6 | -99179.64 | -352430.5 | GAS#1;IONIC_LIQ#2 | NOT_FOUND | -443617 | -443617 | -153062.8 | -863077.4 | M2O3A#1 | NOT_FOUND |  |  |  | -1318361.6 |  | SSUB3
1800 | 1526.85 | -159013.9 | -159013.9 | -110460.6 | -87468.85 | IONIC_LIQ#2 | NOT_FOUND | -173043 | -173043 | -110460.6 | -46478.7 | GAS#1;IONIC_LIQ#2 | NOT_FOUND | -391060.1 | -391060.1 | -109852.9 | -732291.1 | CORUNDUM#1;IONIC_LIQ#1 | CORUNDUM#1 | -365091.5 | -365091.5 | -152631.6 | -730330.9 | HALITE#1 | HALITE#1 | -364560.1 | -364407.9 | -78718.91 | -590189.3 | CRISTOBALITE#1;GAS#1 | CRISTOBALITE#1 | -383762.6 | -383574 | -107748.6 | -618767 | GAS#1;RUTILE#1 | RUTILE#1 | -235131.7 | -235131.7 | -107239 | -301276.8 | BCC_A2#1;IONIC_LIQ#2 | NOT_FOUND | -394797.3 | -394797.3 | -137819.5 | -878778 | HALITE#1 | HALITE#1 | -437021.9 | -436797.3 | -123125.6 | -763168.1 | GAS#1;ZRO2_TETR#1 | ZRO2_TETR#1 | -296471.2 | -296471.2 | -90868.19 | -442307.8 | BCC_A2#1;CORUNDUM#1 | CORUNDUM#1 | -289975.7 | -289951.2 | -119383.9 | -496362.9 | HALITE#1;IONIC_LIQ#1 | HALITE#1 | -200868.6 | -200848.1 | -107605.2 | -163491.8 | HALITE#1;IONIC_LIQ#1 | HALITE#1 | -214125 | -214067.6 | -108820.1 | -214087.6 | HALITE#1;IONIC_LIQ#1 | HALITE#1 |  |  |  | -223624.1454 |  | SSUB3 | -315909.8 | -315909.8 | -44765.71 | -568573 | GAS#1;IONIC_LIQ#1 | NOT_FOUND | -305109.3 | -305109.3 | -103309.4 | -346886.5 | GAS#1;IONIC_LIQ#2 | NOT_FOUND | -447180.6 | -447180.6 | -159061.5 | -853747.9 | M2O3A#1 | NOT_FOUND |  |  |  | -1328180.8 |  | SSUB3
1850 | 1576.85 | -163552.7 | -163552.7 | -115117.9 | -82810.41 | IONIC_LIQ#2 | NOT_FOUND | -178003.8 | -178003.8 | -115117.9 | -43745.45 | GAS#1;IONIC_LIQ#2 | NOT_FOUND | -393646.2 | -393646.2 | -114490.1 | -721466.5 | CORUNDUM#1;IONIC_LIQ#1 | CORUNDUM#1 | -367941.2 | -367941.2 | -161709.8 | -710311 | HALITE#1 | HALITE#1 | -367246 | -367097.8 | -83404.35 | -580299.7 | CRISTOBALITE#1;GAS#1 | CRISTOBALITE#1 | -386738.7 | -386547.7 | -112171.4 | -610010.7 | GAS#1;RUTILE#1 | RUTILE#1 | -239721 | -239721 | -112166.6 | -296516.7 | IONIC_LIQ#1;IONIC_LIQ#2 | NOT_FOUND | -398063.5 | -398063.5 | -147440 | -859339.9 | HALITE#1 | HALITE#1 | -440079.8 | -439858.8 | -127933.4 | -754272.1 | GAS#1;ZRO2_TETR#1 | ZRO2_TETR#1 | -299504.2 | -299504.2 | -94837.39 | -433863.6 | BCC_A2#1;CORUNDUM#1 | CORUNDUM#1 | -293815.2 | -293785.3 | -124854.6 | -487517.4 | HALITE#1;IONIC_LIQ#1 | HALITE#1 | -204338.5 | -204311.4 | -112513.3 | -154293.5 | HALITE#1;IONIC_LIQ#1 | HALITE#1 | -218035.4 | -217964.6 | -113871.9 | -206363.9 | HALITE#1;IONIC_LIQ#1 | HALITE#1 |  |  |  | -228410.5583 |  | SSUB3 |  |  |  |  | Error: Thermo-Calc calculation error: se.thermocalc.core.CalculationEngineException: ERROR IN QTHISS : TOO MANY ITERATIONS |  | -309100.7 | -309100.7 | -107493.1 | -341453.5 | GAS#1;IONIC_LIQ#2 | NOT_FOUND | -450785.6 | -450785.6 | -165107.9 | -844440.7 | M2O3A#1 | NOT_FOUND |  |  |  | -1338121.2 |  | SSUB3
1900 | 1626.85 | -168124.7 | -168124.7 | -119817.7 | -78130.61 | IONIC_LIQ#2 | NOT_FOUND | -183002.9 | -183002.9 | -119817.7 | -41029.11 | GAS#1;IONIC_LIQ#2 | NOT_FOUND | -396269 | -396269 | -119170.3 | -710655.7 | CORUNDUM#1;IONIC_LIQ#1 | CORUNDUM#1 | -370827.9 | -370827.9 | -170816.1 | -690332.5 | HALITE#1 | HALITE#1 | -369965.5 | -369821.2 | -88126.53 | -570422.9 | CRISTOBALITE#1;GAS#1 | CRISTOBALITE#1 | -389751.7 | -389556.6 | -116643.4 | -601264.7 | GAS#1;RUTILE#1 | RUTILE#1 | -244362.8 | -244362.8 | -117235.5 | -291632.8 | IONIC_LIQ#1;IONIC_LIQ#2 | NOT_FOUND | -401367.6 | -401367.6 | -157088.7 | -839945.8 | HALITE#1 | HALITE#1 | -443175.1 | -442957.6 | -132785.6 | -745392.6 | GAS#1;ZRO2_TETR#1 | ZRO2_TETR#1 | -302574.1 | -302574.1 | -98874.37 | -425400.6 | BCC_A2#1;CORUNDUM#1 | CORUNDUM#1 | -297697 | -297660.8 | -130390.2 | -478660.3 | HALITE#1;IONIC_LIQ#1 | HALITE#1 | -207854.1 | -207818.9 | -117479.5 | -145110.4 | HALITE#1;IONIC_LIQ#1 | HALITE#1 | -221994.6 | -221908 | -118978.4 | -198674.3 | HALITE#1;IONIC_LIQ#1 | HALITE#1 |  |  |  | -233240.8955 |  | SSUB3 | -321620.6 | -321620.6 | -49333.32 | -554943.8 | GAS#1;IONIC_LIQ#1 | NOT_FOUND | -313166.3 | -313166.3 | -111730.4 | -336134.1 | GAS#1;IONIC_LIQ#2 | NOT_FOUND | -454431.1 | -454431.1 | -171200.7 | -835155.6 | GAS#1;M2O3A#1 | NOT_FOUND |  |  |  | -1348180.1 |  | SSUB3
1950 | 1676.85 | -172729.4 | -172729.4 | -124558.7 | -73431.17 | IONIC_LIQ#2 | NOT_FOUND | -188040 | -188040 | -124558.7 | -38331.91 | GAS#1;IONIC_LIQ#2 | NOT_FOUND | -398927.5 | -398927.5 | -123892.2 | -699858.1 | CORUNDUM#1;IONIC_LIQ#1 | CORUNDUM#1 | -373751.1 | -373751.1 | -179949.7 | -670394.4 | HALITE#1 | HALITE#1 | -372717.8 | -372577.5 | -92884.51 | -560558.5 | CRISTOBALITE#1;GAS#1 | CRISTOBALITE#1 | -392801.3 | -392600.2 | -121229.1 | -592464.1 | GAS#1;RUTILE#1 | RUTILE#1 | -249055.5 | -249055.5 | -122365 | -286781.5 | IONIC_LIQ#1;IONIC_LIQ#2 | NOT_FOUND | -404708.7 | -404708.7 | -166764.9 | -820594.4 | HALITE#1 | HALITE#1 | -446306.9 | -446092.9 | -137681.6 | -736528.5 | GAS#1;ZRO2_TETR#1 | ZRO2_TETR#1 | -305679.9 | -305679.9 | -102979.3 | -416916.8 | CORUNDUM#1;SPINEL#1 | CORUNDUM#1 | -301620.3 | -301577.2 | -135989 | -469792.8 | HALITE#1;IONIC_LIQ#1 | HALITE#1 | -211415.3 | -211370.1 | -122502.5 | -135945.5 | HALITE#1;IONIC_LIQ#1 | HALITE#1 | -226001.9 | -225897.3 | -124138.2 | -191020.8 | HALITE#1;IONIC_LIQ#1 | HALITE#1 |  |  |  | -238114.0007 |  | SSUB3 | -324527 | -324527 | -51675.24 | -548145.8 | GAS#1;IONIC_LIQ#1 | NOT_FOUND | -317304.3 | -317304.3 | -116020.8 | -330924.9 | GAS#1;IONIC_LIQ#2 | NOT_FOUND | -458116.3 | -458116.3 | -177338.6 | -825892.3 | M2O3A#1 | NOT_FOUND |  |  |  | -1358355.2 |  | SSUB3
2000 | 1726.85 | -177366.2 | -177366.2 | -129340 | -68713.83 | IONIC_LIQ#2 | NOT_FOUND | -193115 | -193115 | -129340 | -35656.74 | GAS#1;IONIC_LIQ#2 | NOT_FOUND | -401620.9 | -401620.9 | -128654.8 | -689073.2 | CORUNDUM#1;IONIC_LIQ#1 | CORUNDUM#1 | -376709.8 | -376709.8 | -189110 | -650495.9 | HALITE#1 | HALITE#1 | -375371.6 | -375371.6 | -97677.36 | -550313.9 | GAS#1;IONIC_LIQ#2 | NOT_FOUND | -395886.9 | -395677.6 | -126170.2 | -583367.1 | GAS#1;RUTILE#1 | RUTILE#1 | -253797.9 | -253797.9 | -127553.4 | -281961.2 | IONIC_LIQ#1;IONIC_LIQ#2 | NOT_FOUND | -408085.9 | -408085.9 | -176468 | -801284.3 | HALITE#1 | HALITE#1 | -449474.5 | -449264 | -142621.2 | -727678.8 | GAS#1;ZRO2_TETR#1 | ZRO2_TETR#1 | -308821 | -308821 | -107152.3 | -408410.1 | CORUNDUM#1;IONIC_LIQ#2 | CORUNDUM#1 | -305584.6 | -305533.5 | -141649.3 | -460916.3 | HALITE#1;IONIC_LIQ#1 | HALITE#1 | -215022 | -214964.9 | -127580.8 | -126803.3 | HALITE#1;IONIC_LIQ#2 | HALITE#1 | -230057.2 | -229931.9 | -129349.9 | -183405.7 | HALITE#1;IONIC_LIQ#1 | HALITE#1 |  |  |  | -245436.3661 |  | SSUB3 |  |  |  |  | Error: Thermo-Calc calculation error: se.thermocalc.core.CalculationEngineException: ERROR IN QTHISS : TOO MANY ITERATIONS |  | -321512.9 | -321512.9 | -120364.1 | -325821.4 | GAS#1;IONIC_LIQ#2 | NOT_FOUND | -461840.3 | -461840.3 | -183520.5 | -816650.4 | M2O3A#1 | NOT_FOUND |  |  |  | -1368644.0 |  | SSUB3

## Ternary_Rxns
RAW TC-PYTHON — Ternary reaction energies (16 systems, TCOX14)
414 rows: 23 temperatures (800-1900 K, 50 K steps) × 18 products. dG_rxn_kJ = total reaction driving force.
T_K | T_C | oxide | product | product_name | reaction | GM_system_product | stable_phases | ternary_phase_found | GM_ternary_phase | G_Cu_metal | G_O2 | dG_rxn_system_J | dG_rxn_system_kJ | notes
800 | 526.85 | Al2O3 | CuAl2O4 | copper aluminate spinel | Cu + Al2O3 + 0.5 O2 -> CuAl2O4 | -278767 | CUO#1; SPINEL#1 | SPINEL#1 | -278767 | -33912.57 | -172813.3 | -86817.67 | -86.81767
850 | 576.85 | Al2O3 | CuAl2O4 | copper aluminate spinel | Cu + Al2O3 + 0.5 O2 -> CuAl2O4 | -280644.1 | CUO#1; SPINEL#1 | SPINEL#1 | -280644.1 | -36899.72 | -184655.8 | -83217.68 | -83.21768
900 | 626.85 | Al2O3 | CuAl2O4 | copper aluminate spinel | Cu + Al2O3 + 0.5 O2 -> CuAl2O4 | -282597.1 | CUO#1; SPINEL#1 | SPINEL#1 | -282597.1 | -39969.03 | -196598.5 | -79659.95 | -79.65995
950 | 676.85 | Al2O3 | CuAl2O4 | copper aluminate spinel | Cu + Al2O3 + 0.5 O2 -> CuAl2O4 | -284622.8 | CUO#1; DELAFOSSITE#1; SPINEL#1 | SPINEL#1 | -284622.9 | -43116.53 | -208636.7 | -76144.45 | -76.14445
1000 | 726.85 | Al2O3 | CuAl2O4 | copper aluminate spinel | Cu + Al2O3 + 0.5 O2 -> CuAl2O4 | -286718.3 | CUO#1; SPINEL#1 | SPINEL#1 | -286718.4 | -46338.66 | -220766 | -72671.15 | -72.67115
1050 | 776.85 | Al2O3 | CuAl2O4 | copper aluminate spinel | Cu + Al2O3 + 0.5 O2 -> CuAl2O4 | -288880.9 | CUO#1; SPINEL#1 | SPINEL#1 | -288881 | -49632.2 | -232982.7 | -69239.98 | -69.23998
1100 | 826.85 | Al2O3 | CuAl2O4 | copper aluminate spinel | Cu + Al2O3 + 0.5 O2 -> CuAl2O4 | -291107.9 | CUO#1; SPINEL#1 | SPINEL#1 | -291108.2 | -52994.23 | -245282.9 | -65850.84 | -65.85084
1150 | 876.85 | Al2O3 | CuAl2O4 | copper aluminate spinel | Cu + Al2O3 + 0.5 O2 -> CuAl2O4 | -293397.2 | CUO#1; SPINEL#1 | SPINEL#1 | -293397.6 | -56422.1 | -257663.4 | -62503.54 | -62.50354
1200 | 926.85 | Al2O3 | CuAl2O4 | copper aluminate spinel | Cu + Al2O3 + 0.5 O2 -> CuAl2O4 | -295746.7 | CUO#1; SPINEL#1 | SPINEL#1 | -295747.3 | -59913.4 | -270121.1 | -59197.83 | -59.19783
1250 | 976.85 | Al2O3 | CuAl2O4 | copper aluminate spinel | Cu + Al2O3 + 0.5 O2 -> CuAl2O4 | -298154.2 | CUO#1; DELAFOSSITE#1; SPINEL#1 | SPINEL#1 | -298155.2 | -63465.95 | -282653.1 | -55933.34 | -55.93334
1300 | 1026.85 | Al2O3 | CuAl2O4 | copper aluminate spinel | Cu + Al2O3 + 0.5 O2 -> CuAl2O4 | -300618.1 | CUO#1; CUPRITE#1; SPINEL#1 | SPINEL#1 | -300619.5 | -67077.64 | -295256.9074 | -52709.68 | -52.70968
1350 | 1076.85 | Al2O3 | CuAl2O4 | copper aluminate spinel | Cu + Al2O3 + 0.5 O2 -> CuAl2O4 | -303136.4 | CUO#1; SPINEL#1 | SPINEL#1 | -303138.5 | -70746.38 | -307929.9 | -49526.57 | -49.52657
1400 | 1126.85 | Al2O3 | CuAl2O4 | copper aluminate spinel | Cu + Al2O3 + 0.5 O2 -> CuAl2O4 | -305707.7 | GAS#1; IONIC_LIQ#2; SPINEL#1 | SPINEL#1 | -305717.2 | -74885.76 | -320669.9 | -45968.41 | -45.96841
1450 | 1176.85 | Al2O3 | CuAl2O4 | copper aluminate spinel | Cu + Al2O3 + 0.5 O2 -> CuAl2O4 | -308330.6 | GAS#1; IONIC_LIQ#2; SPINEL#1 | SPINEL#1 | -308374.1 | -79154.91 | -333474.8 | -42375.02 | -42.37502
1500 | 1226.85 | Al2O3 | CuAl2O4 | copper aluminate spinel | Cu + Al2O3 + 0.5 O2 -> CuAl2O4 | -311004.5 | GAS#1; IONIC_LIQ#2; SPINEL#1 | SPINEL#1 | -311194 | -83478.17 | -346342.4 | -38825.68 | -38.82568
1550 | 1276.85 | Al2O3 | CuAl2O4 | copper aluminate spinel | Cu + Al2O3 + 0.5 O2 -> CuAl2O4 | -313731.5 | GAS#1; IONIC_LIQ#2; SPINEL#1 | SPINEL#1 | -314516.4 | -87853.74 | -359271.1 | -35345.14 | -35.34514
1600 | 1326.85 | Al2O3 | CuAl2O4 | copper aluminate spinel | Cu + Al2O3 + 0.5 O2 -> CuAl2O4 | -316858.1 | CORUNDUM#1; GAS#1; IONIC_LIQ#2 |  |  | -92279.93 | -372259 | -34366.38 | -34.36638
1650 | 1376.85 | Al2O3 | CuAl2O4 | copper aluminate spinel | Cu + Al2O3 + 0.5 O2 -> CuAl2O4 | -320076.1 | CORUNDUM#1; GAS#1; IONIC_LIQ#2 |  |  | -96755.15 | -385304.5 | -33740.9 | -33.7409
1700 | 1426.85 | Al2O3 | CuAl2O4 | copper aluminate spinel | Cu + Al2O3 + 0.5 O2 -> CuAl2O4 | -323343.4 | CORUNDUM#1; GAS#1; IONIC_LIQ#2 |  |  | -101277.9 | -398406.1 | -33181.79 | -33.18179
1750 | 1476.85 | Al2O3 | CuAl2O4 | copper aluminate spinel | Cu + Al2O3 + 0.5 O2 -> CuAl2O4 | -326660.6 | CORUNDUM#1; GAS#1; IONIC_LIQ#2 |  |  | -105846.8 | -411562.4 | -32700.45 | -32.70045
1800 | 1526.85 | Al2O3 | CuAl2O4 | copper aluminate spinel | Cu + Al2O3 + 0.5 O2 -> CuAl2O4 | -330029.1 | CORUNDUM#1; GAS#1; IONIC_LIQ#2 |  |  | -110460.6 | -424772.1 | -32314.51 | -32.31451
1850 | 1576.85 | Al2O3 | CuAl2O4 | copper aluminate spinel | Cu + Al2O3 + 0.5 O2 -> CuAl2O4 | -333451.7 | CORUNDUM#1; GAS#1; IONIC_LIQ#2 |  |  | -115117.9 | -438034 | -32050.27 | -32.05027
1900 | 1626.85 | Al2O3 | CuAl2O4 | copper aluminate spinel | Cu + Al2O3 + 0.5 O2 -> CuAl2O4 | -336933.2 | CORUNDUM#1; GAS#1; IONIC_LIQ#2 |  |  | -119817.7 | -451347.2 | -31946.83 | -31.94683
800 | 526.85 | Al2O3 | CuAlO2 | delafossite | Cu + 0.5 Al2O3 + 0.25 O2 -> CuAlO2 | -252091.6 | DELAFOSSITE#1 | DELAFOSSITE#1 | -252091.6 | -33912.57 | -172813.3 | -59134.25 | -59.13425
850 | 576.85 | Al2O3 | CuAlO2 | delafossite | Cu + 0.5 Al2O3 + 0.25 O2 -> CuAlO2 | -254136.6 | CORUNDUM#1; DELAFOSSITE#1 | DELAFOSSITE#1 | -254136.6 | -36899.72 | -184655.8 | -57451.35 | -57.45135
900 | 626.85 | Al2O3 | CuAlO2 | delafossite | Cu + 0.5 Al2O3 + 0.25 O2 -> CuAlO2 | -256255.4 | CORUNDUM#1; DELAFOSSITE#1 | DELAFOSSITE#1 | -256255.4 | -39969.03 | -196598.5 | -55777.1 | -55.7771
950 | 676.85 | Al2O3 | CuAlO2 | delafossite | Cu + 0.5 Al2O3 + 0.25 O2 -> CuAlO2 | -258444.3 | CORUNDUM#1; DELAFOSSITE#1 | DELAFOSSITE#1 | -258444.3 | -43116.53 | -208636.7 | -54111.46 | -54.11146
1000 | 726.85 | Al2O3 | CuAlO2 | delafossite | Cu + 0.5 Al2O3 + 0.25 O2 -> CuAlO2 | -260700.6 | CORUNDUM#1; DELAFOSSITE#1; SPINEL#1 | DELAFOSSITE#1 | -260700.6 | -46338.66 | -220766 | -52454.42 | -52.45442
1050 | 776.85 | Al2O3 | CuAlO2 | delafossite | Cu + 0.5 Al2O3 + 0.25 O2 -> CuAlO2 | -263021.3 | CORUNDUM#1; DELAFOSSITE#1; SPINEL#1 | DELAFOSSITE#1 | -263021.3 | -49632.2 | -232982.7 | -50805.98 | -50.80598
1100 | 826.85 | Al2O3 | CuAlO2 | delafossite | Cu + 0.5 Al2O3 + 0.25 O2 -> CuAlO2 | -265403.9 | CORUNDUM#1; DELAFOSSITE#1 | DELAFOSSITE#1 | -265403.9 | -52994.23 | -245282.9 | -49166.15 | -49.16615
1150 | 876.85 | Al2O3 | CuAlO2 | delafossite | Cu + 0.5 Al2O3 + 0.25 O2 -> CuAlO2 | -267846.1 | CORUNDUM#1; DELAFOSSITE#1 | DELAFOSSITE#1 | -267846.1 | -56422.1 | -257663.4 | -47534.91 | -47.53491
1200 | 926.85 | Al2O3 | CuAlO2 | delafossite | Cu + 0.5 Al2O3 + 0.25 O2 -> CuAlO2 | -270345.9 | DELAFOSSITE#1 | DELAFOSSITE#1 | -270345.9 | -59913.4 | -270121.1 | -45912.27 | -45.91227
1250 | 976.85 | Al2O3 | CuAlO2 | delafossite | Cu + 0.5 Al2O3 + 0.25 O2 -> CuAlO2 | -272901.1 | CORUNDUM#1; DELAFOSSITE#1 | DELAFOSSITE#1 | -272901.1 | -63465.95 | -282653.1 | -44298.19 | -44.29819
1300 | 1026.85 | Al2O3 | CuAlO2 | delafossite | Cu + 0.5 Al2O3 + 0.25 O2 -> CuAlO2 | -275510 | DELAFOSSITE#1 | DELAFOSSITE#1 | -275510 | -67077.64 | -295256.9074 | -42692.71 | -42.69271
1350 | 1076.85 | Al2O3 | CuAlO2 | delafossite | Cu + 0.5 Al2O3 + 0.25 O2 -> CuAlO2 | -278170.9 | DELAFOSSITE#1; IONIC_LIQ#2 | DELAFOSSITE#1 | -278170.9 | -70746.38 | -307929.9 | -41096.08 | -41.09608
1400 | 1126.85 | Al2O3 | CuAlO2 | delafossite | Cu + 0.5 Al2O3 + 0.25 O2 -> CuAlO2 | -280882.2 | DELAFOSSITE#1; IONIC_LIQ#1 | DELAFOSSITE#1 | -280882.2 | -74885.76 | -320669.9 | -39092.95 | -39.09295
1450 | 1176.85 | Al2O3 | CuAlO2 | delafossite | Cu + 0.5 Al2O3 + 0.25 O2 -> CuAlO2 | -283642.4 | DELAFOSSITE#1; IONIC_LIQ#1 | DELAFOSSITE#1 | -283642.4 | -79154.91 | -333474.8 | -37022.56 | -37.02256
1500 | 1226.85 | Al2O3 | CuAlO2 | delafossite | Cu + 0.5 Al2O3 + 0.25 O2 -> CuAlO2 | -286450.2 | DELAFOSSITE#1 | DELAFOSSITE#1 | -286450.2 | -83478.17 | -346342.4 | -34959.06 | -34.95906
1550 | 1276.85 | Al2O3 | CuAlO2 | delafossite | Cu + 0.5 Al2O3 + 0.25 O2 -> CuAlO2 | -289304.3 | DELAFOSSITE#1 | DELAFOSSITE#1 | -289304.3 | -87853.74 | -359271.1 | -32902.85 | -32.90285
1600 | 1326.85 | Al2O3 | CuAlO2 | delafossite | Cu + 0.5 Al2O3 + 0.25 O2 -> CuAlO2 | -292457.7 | CORUNDUM#1; IONIC_LIQ#1; IONIC_LIQ#2 |  |  | -92279.93 | -372259 | -31870.68 | -31.87068
1650 | 1376.85 | Al2O3 | CuAlO2 | delafossite | Cu + 0.5 Al2O3 + 0.25 O2 -> CuAlO2 | -295782.6 | CORUNDUM#1; IONIC_LIQ#1; IONIC_LIQ#2 |  |  | -96755.15 | -385304.5 | -31356.71 | -31.35671
1700 | 1426.85 | Al2O3 | CuAlO2 | delafossite | Cu + 0.5 Al2O3 + 0.25 O2 -> CuAlO2 | -299158.3 | CORUNDUM#1; IONIC_LIQ#1; IONIC_LIQ#2 |  |  | -101277.9 | -398406.1 | -30883.1 | -30.8831
1750 | 1476.85 | Al2O3 | CuAlO2 | delafossite | Cu + 0.5 Al2O3 + 0.25 O2 -> CuAlO2 | -302586.1 | CORUNDUM#1; IONIC_LIQ#1; IONIC_LIQ#2 |  |  | -105846.8 | -411562.4 | -30459.15 | -30.45915
1800 | 1526.85 | Al2O3 | CuAlO2 | delafossite | Cu + 0.5 Al2O3 + 0.25 O2 -> CuAlO2 | -306068.4 | CORUNDUM#1; IONIC_LIQ#1; IONIC_LIQ#2 |  |  | -110460.6 | -424772.1 | -30098.99 | -30.09899
1850 | 1576.85 | Al2O3 | CuAlO2 | delafossite | Cu + 0.5 Al2O3 + 0.25 O2 -> CuAlO2 | -309609.6 | CORUNDUM#1; IONIC_LIQ#1; IONIC_LIQ#2 |  |  | -115117.9 | -438034 | -29823.58 | -29.82358
1900 | 1626.85 | Al2O3 | CuAlO2 | delafossite | Cu + 0.5 Al2O3 + 0.25 O2 -> CuAlO2 | -313216.3 | CORUNDUM#1; IONIC_LIQ#1; IONIC_LIQ#2 |  |  | -119817.7 | -451347.2 | -29663.56 | -29.66356
800 | 526.85 | Cr2O3 | CuCr2O4 | copper chromite spinel | Cu + Cr2O3 + 0.5 O2 -> CuCr2O4 | -206564.8 | ALPHA_SPINEL#1; DELAFOSSITE#1 | ALPHA_SPINEL#1 | -206564.8 | -33912.57 | -172813.3 | -98629.97 | -98.62997
850 | 576.85 | Cr2O3 | CuCr2O4 | copper chromite spinel | Cu + Cr2O3 + 0.5 O2 -> CuCr2O4 | -208606.3 | ALPHA_SPINEL#1; DELAFOSSITE#1 | ALPHA_SPINEL#1 | -208606.3 | -36899.72 | -184655.8 | -94000.5 | -94.0005
900 | 626.85 | Cr2O3 | CuCr2O4 | copper chromite spinel | Cu + Cr2O3 + 0.5 O2 -> CuCr2O4 | -210808.9 | SPINEL#1 | SPINEL#1 | -210808.9 | -39969.03 | -196598.5 | -89997.64 | -89.99764
950 | 676.85 | Cr2O3 | CuCr2O4 | copper chromite spinel | Cu + Cr2O3 + 0.5 O2 -> CuCr2O4 | -213097.1 | CUO#1; SPINEL#1 | SPINEL#1 | -213097.1 | -43116.53 | -208636.7 | -86119.39 | -86.11939
1000 | 726.85 | Cr2O3 | CuCr2O4 | copper chromite spinel | Cu + Cr2O3 + 0.5 O2 -> CuCr2O4 | -215453.8 | CUO#1; SPINEL#1 | SPINEL#1 | -215453.8 | -46338.66 | -220766 | -82265.34 | -82.26534
1050 | 776.85 | Cr2O3 | CuCr2O4 | copper chromite spinel | Cu + Cr2O3 + 0.5 O2 -> CuCr2O4 | -217875.2 | CUO#1; SPINEL#1 | SPINEL#1 | -217875.2 | -49632.2 | -232982.7 | -78434.71 | -78.43471
1100 | 826.85 | Cr2O3 | CuCr2O4 | copper chromite spinel | Cu + Cr2O3 + 0.5 O2 -> CuCr2O4 | -220359.1 | SPINEL#1 | SPINEL#1 | -220359.1 | -52994.23 | -245282.9 | -74626.83 | -74.62683
1150 | 876.85 | Cr2O3 | CuCr2O4 | copper chromite spinel | Cu + Cr2O3 + 0.5 O2 -> CuCr2O4 | -222902.9 | SPINEL#1 | SPINEL#1 | -222902.9 | -56422.1 | -257663.4 | -70841.07 | -70.84107
1200 | 926.85 | Cr2O3 | CuCr2O4 | copper chromite spinel | Cu + Cr2O3 + 0.5 O2 -> CuCr2O4 | -225504.3 | SPINEL#1 | SPINEL#1 | -225504.3 | -59913.4 | -270121.1 | -67076.96 | -67.07696
1250 | 976.85 | Cr2O3 | CuCr2O4 | copper chromite spinel | Cu + Cr2O3 + 0.5 O2 -> CuCr2O4 | -228161.2 | SPINEL#1 | SPINEL#1 | -228161.2 | -63465.95 | -282653.1 | -63334.07 | -63.33407
1300 | 1026.85 | Cr2O3 | CuCr2O4 | copper chromite spinel | Cu + Cr2O3 + 0.5 O2 -> CuCr2O4 | -230871.7 | DELAFOSSITE#1; GAS#1; SPINEL#1 | SPINEL#1 | -230871.8 | -67077.64 | -295256.9074 | -59611.42 | -59.61142
1350 | 1076.85 | Cr2O3 | CuCr2O4 | copper chromite spinel | Cu + Cr2O3 + 0.5 O2 -> CuCr2O4 | -233634.2 | DELAFOSSITE#1; GAS#1; SPINEL#1 | SPINEL#1 | -233634.2 | -70746.38 | -307929.9 | -55909.89 | -55.90989
1400 | 1126.85 | Cr2O3 | CuCr2O4 | copper chromite spinel | Cu + Cr2O3 + 0.5 O2 -> CuCr2O4 | -236446.9 | DELAFOSSITE#1; GAS#1; SPINEL#1 | SPINEL#1 | -236447 | -74885.76 | -320669.9 | -51813.53 | -51.81353
1450 | 1176.85 | Cr2O3 | CuCr2O4 | copper chromite spinel | Cu + Cr2O3 + 0.5 O2 -> CuCr2O4 | -239308.4 | DELAFOSSITE#1; GAS#1; SPINEL#1 | SPINEL#1 | -239308.7 | -79154.91 | -333474.8 | -47661.4 | -47.6614
1500 | 1226.85 | Cr2O3 | CuCr2O4 | copper chromite spinel | Cu + Cr2O3 + 0.5 O2 -> CuCr2O4 | -242245.4 | CORUNDUM#1; DELAFOSSITE#1; GAS#1 |  |  | -83478.17 | -346342.4 | -43724.68 | -43.72468
1550 | 1276.85 | Cr2O3 | CuCr2O4 | copper chromite spinel | Cu + Cr2O3 + 0.5 O2 -> CuCr2O4 | -245457.9 | CORUNDUM#1; DELAFOSSITE#1; GAS#1 |  |  | -87853.74 | -359271.1 | -41412.3 | -41.4123
1600 | 1326.85 | Cr2O3 | CuCr2O4 | copper chromite spinel | Cu + Cr2O3 + 0.5 O2 -> CuCr2O4 | -248713.8 | CORUNDUM#1; DELAFOSSITE#1; GAS#1 |  |  | -92279.93 | -372259 | -39107.6 | -39.1076
1650 | 1376.85 | Cr2O3 | CuCr2O4 | copper chromite spinel | Cu + Cr2O3 + 0.5 O2 -> CuCr2O4 | -252011.7 | CORUNDUM#1; DELAFOSSITE#1; GAS#1 |  |  | -96755.15 | -385304.5 | -36810.95 | -36.81095
1700 | 1426.85 | Cr2O3 | CuCr2O4 | copper chromite spinel | Cu + Cr2O3 + 0.5 O2 -> CuCr2O4 | -255350.6 | CORUNDUM#1; DELAFOSSITE#1; GAS#1 |  |  | -101277.9 | -398406.1 | -34522.68 | -34.52268
1750 | 1476.85 | Cr2O3 | CuCr2O4 | copper chromite spinel | Cu + Cr2O3 + 0.5 O2 -> CuCr2O4 | -258729.6 | CORUNDUM#1; DELAFOSSITE#1; GAS#1 |  |  | -105846.8 | -411562.4 | -32243.12 | -32.24312
1800 | 1526.85 | Cr2O3 | CuCr2O4 | copper chromite spinel | Cu + Cr2O3 + 0.5 O2 -> CuCr2O4 | -262147.8 | CORUNDUM#1; DELAFOSSITE#1; GAS#1 |  |  | -110460.6 | -424772.1 | -29972.63 | -29.97263
1850 | 1576.85 | Cr2O3 | CuCr2O4 | copper chromite spinel | Cu + Cr2O3 + 0.5 O2 -> CuCr2O4 | -265604.1 | CORUNDUM#1; DELAFOSSITE#1; GAS#1 |  |  | -115117.9 | -438034 | -27711.58 | -27.71158
1900 | 1626.85 | Cr2O3 | CuCr2O4 | copper chromite spinel | Cu + Cr2O3 + 0.5 O2 -> CuCr2O4 | -269098 | CORUNDUM#1; DELAFOSSITE#1; GAS#1 |  |  | -119817.7 | -451347.2 | -25460.43 | -25.46043
800 | 526.85 | MnO | CuMn2O4 | copper manganite spinel | Cu + 2MnO + O2 -> CuMn2O4 | -185659.7 | DELAFOSSITE#1; SPINEL#1 | SPINEL#1 | -185659.7 | -33912.57 | -172813.3 | -197656.7 | -197.6567
850 | 576.85 | MnO | CuMn2O4 | copper manganite spinel | Cu + 2MnO + O2 -> CuMn2O4 | -188031.9 | DELAFOSSITE#1; SPINEL#1 | SPINEL#1 | -188031.9 | -36899.72 | -184655.8 | -188562.9 | -188.5629
900 | 626.85 | MnO | CuMn2O4 | copper manganite spinel | Cu + 2MnO + O2 -> CuMn2O4 | -190488.1 | DELAFOSSITE#1; SPINEL#1 | SPINEL#1 | -190488.1 | -39969.03 | -196598.5 | -179563.7 | -179.5637
950 | 676.85 | MnO | CuMn2O4 | copper manganite spinel | Cu + 2MnO + O2 -> CuMn2O4 | -193024.2 | SPINEL#1 | SPINEL#1 | -193024.2 | -43116.53 | -208636.7 | -170655.1 | -170.6551
1000 | 726.85 | MnO | CuMn2O4 | copper manganite spinel | Cu + 2MnO + O2 -> CuMn2O4 | -195636.8 | SPINEL#1 | SPINEL#1 | -195636.8 | -46338.66 | -220766 | -161833 | -161.833
1050 | 776.85 | MnO | CuMn2O4 | copper manganite spinel | Cu + 2MnO + O2 -> CuMn2O4 | -198322.5 | SPINEL#1 | SPINEL#1 | -198322.5 | -49632.2 | -232982.7 | -153093.2 | -153.0932
1100 | 826.85 | MnO | CuMn2O4 | copper manganite spinel | Cu + 2MnO + O2 -> CuMn2O4 | -201078.2 | SPINEL#1 | SPINEL#1 | -201078.2 | -52994.23 | -245282.9 | -144432 | -144.432
1150 | 876.85 | MnO | CuMn2O4 | copper manganite spinel | Cu + 2MnO + O2 -> CuMn2O4 | -203901.2 | GAS#1; SPINEL#1 | SPINEL#1 | -203901.2 | -56422.1 | -257663.4 | -135845.5 | -135.8455
1200 | 926.85 | MnO | CuMn2O4 | copper manganite spinel | Cu + 2MnO + O2 -> CuMn2O4 | -206788.9 | GAS#1; SPINEL#1 | SPINEL#1 | -206788.9 | -59913.4 | -270121.1 | -127330.3 | -127.3303
1250 | 976.85 | MnO | CuMn2O4 | copper manganite spinel | Cu + 2MnO + O2 -> CuMn2O4 | -209738.8 | GAS#1; SPINEL#1 | SPINEL#1 | -209738.8 | -63465.95 | -282653.1 | -118883.2 | -118.8832
1300 | 1026.85 | MnO | CuMn2O4 | copper manganite spinel | Cu + 2MnO + O2 -> CuMn2O4 | -212748.9 | GAS#1; SPINEL#1 | SPINEL#1 | -212748.9 | -67077.64 | -295256.9074 | -110501.3 | -110.5013
1350 | 1076.85 | MnO | CuMn2O4 | copper manganite spinel | Cu + 2MnO + O2 -> CuMn2O4 | -215817.1 | GAS#1; SPINEL#1 | SPINEL#1 | -215817.1 | -70746.38 | -307929.9 | -102182.2 | -102.1822
1400 | 1126.85 | MnO | CuMn2O4 | copper manganite spinel | Cu + 2MnO + O2 -> CuMn2O4 | -218959.3 | GAS#1; IONIC_LIQ#2; SPINEL#1 | SPINEL#1 | -221351 | -74885.76 | -320669.9 | -93632.38 | -93.63238
1450 | 1176.85 | MnO | CuMn2O4 | copper manganite spinel | Cu + 2MnO + O2 -> CuMn2O4 | -222266.3 | GAS#1; IONIC_LIQ#2; SPINEL#1 | SPINEL#1 | -229786 | -79154.91 | -333474.8 | -85836.4 | -85.8364
1500 | 1226.85 | MnO | CuMn2O4 | copper manganite spinel | Cu + 2MnO + O2 -> CuMn2O4 | -225782.1 | GAS#1; IONIC_LIQ#2; SPINEL#1 | SPINEL#1 | -240061.9 | -83478.17 | -346342.4 | -79185.53 | -79.18553
1550 | 1276.85 | MnO | CuMn2O4 | copper manganite spinel | Cu + 2MnO + O2 -> CuMn2O4 | -229529.9 | GAS#1; IONIC_LIQ#2; SPINEL#1 | SPINEL#1 | -250852.5 | -87853.74 | -359271.1 | -73850.64 | -73.85064
1600 | 1326.85 | MnO | CuMn2O4 | copper manganite spinel | Cu + 2MnO + O2 -> CuMn2O4 | -233493.5 | GAS#1; IONIC_LIQ#2; SPINEL#1 | SPINEL#1 | -259929.3 | -92279.93 | -372259 | -69728.24 | -69.72824
1650 | 1376.85 | MnO | CuMn2O4 | copper manganite spinel | Cu + 2MnO + O2 -> CuMn2O4 | -237653.3 | GAS#1; IONIC_LIQ#2; SPINEL#1 | SPINEL#1 | -267080.2 | -96755.15 | -385304.5 | -66687.42 | -66.68742
1700 | 1426.85 | MnO | CuMn2O4 | copper manganite spinel | Cu + 2MnO + O2 -> CuMn2O4 | -242020.6 | GAS#1; IONIC_LIQ#2; SPINEL#1 | SPINEL#1 | -272942 | -101277.9 | -398406.1 | -64814.8 | -64.8148
1750 | 1476.85 | MnO | CuMn2O4 | copper manganite spinel | Cu + 2MnO + O2 -> CuMn2O4 | -246635.5 | GAS#1; IONIC_LIQ#2 |  |  | -105846.8 | -411562.4 | -64398.13 | -64.39813
1800 | 1526.85 | MnO | CuMn2O4 | copper manganite spinel | Cu + 2MnO + O2 -> CuMn2O4 | -251355 | GAS#1; IONIC_LIQ#2 |  |  | -110460.6 | -424772.1 | -64442.55 | -64.44255
1850 | 1576.85 | MnO | CuMn2O4 | copper manganite spinel | Cu + 2MnO + O2 -> CuMn2O4 | -256126.1 | GAS#1; IONIC_LIQ#2 |  |  | -115117.9 | -438034 | -64583.47 | -64.58347
1900 | 1626.85 | MnO | CuMn2O4 | copper manganite spinel | Cu + 2MnO + O2 -> CuMn2O4 | -260947.2 | GAS#1; IONIC_LIQ#2 |  |  | -119817.7 | -451347.2 | -64814.22 | -64.81422
800 | 526.85 | FeO | CuFe2O4 | copper ferrite spinel | Cu + 2FeO + O2 -> CuFe2O4 | -162100.5 | CUO#1; GAS#1; SPINEL#1 | SPINEL#1 | -162103.1 | -33912.57 | -172813.3 | -271031.9 | -271.0319
850 | 576.85 | FeO | CuFe2O4 | copper ferrite spinel | Cu + 2FeO + O2 -> CuFe2O4 | -164531.7 | CUO#1; GAS#1; SPINEL#1 | SPINEL#1 | -164537.3 | -36899.72 | -184655.8 | -262714.1 | -262.7141
900 | 626.85 | FeO | CuFe2O4 | copper ferrite spinel | Cu + 2FeO + O2 -> CuFe2O4 | -167047.7 | CUO#1; GAS#1; SPINEL#1 | SPINEL#1 | -167058.8 | -39969.03 | -196598.5 | -253639 | -253.639
950 | 676.85 | FeO | CuFe2O4 | copper ferrite spinel | Cu + 2FeO + O2 -> CuFe2O4 | -169644.2 | CUO#1; GAS#1; SPINEL#1 | SPINEL#1 | -169665.3 | -43116.53 | -208636.7 | -244633.5 | -244.6335
1000 | 726.85 | FeO | CuFe2O4 | copper ferrite spinel | Cu + 2FeO + O2 -> CuFe2O4 | -172317.5 | CUO#1; GAS#1; SPINEL#1 | SPINEL#1 | -172355.3 | -46338.66 | -220766 | -235692.7 | -235.6927
1050 | 776.85 | FeO | CuFe2O4 | copper ferrite spinel | Cu + 2FeO + O2 -> CuFe2O4 | -175064.2 | CUO#1; GAS#1; SPINEL#1 | SPINEL#1 | -175129 | -49632.2 | -232982.7 | -226812.2 | -226.8122
1100 | 826.85 | FeO | CuFe2O4 | copper ferrite spinel | Cu + 2FeO + O2 -> CuFe2O4 | -177881.2 | CUO#1; GAS#1; SPINEL#1 | SPINEL#1 | -177987.5 | -52994.23 | -245282.9 | -217989.7 | -217.9897
1150 | 876.85 | FeO | CuFe2O4 | copper ferrite spinel | Cu + 2FeO + O2 -> CuFe2O4 | -180765.9 | CUO#1; GAS#1; SPINEL#1 | SPINEL#1 | -180933.2 | -56422.1 | -257663.4 | -209224.6 | -209.2246
1200 | 926.85 | FeO | CuFe2O4 | copper ferrite spinel | Cu + 2FeO + O2 -> CuFe2O4 | -183716 | CUO#1; GAS#1; SPINEL#1 | SPINEL#1 | -183969.3 | -59913.4 | -270121.1 | -200513.5 | -200.5135
1250 | 976.85 | FeO | CuFe2O4 | copper ferrite spinel | Cu + 2FeO + O2 -> CuFe2O4 | -186729.5 | CUO#1; GAS#1; SPINEL#1 | SPINEL#1 | -187099.1 | -63465.95 | -282653.1 | -191857.9 | -191.8579
1300 | 1026.85 | FeO | CuFe2O4 | copper ferrite spinel | Cu + 2FeO + O2 -> CuFe2O4 | -189804.5 | CUO#1; GAS#1; SPINEL#1 | SPINEL#1 | -190325.7 | -67077.64 | -295256.9074 | -183259.2 | -183.2592
1350 | 1076.85 | FeO | CuFe2O4 | copper ferrite spinel | Cu + 2FeO + O2 -> CuFe2O4 | -192939.3 | CUO#1; GAS#1; SPINEL#1 | SPINEL#1 | -193651.2 | -70746.38 | -307929.9 | -174717.4 | -174.7174
1400 | 1126.85 | FeO | CuFe2O4 | copper ferrite spinel | Cu + 2FeO + O2 -> CuFe2O4 | -196159.7 | GAS#1; IONIC_LIQ#2; SPINEL#1 | SPINEL#1 | -197585.6 | -74885.76 | -320669.9 | -166008.7 | -166.0087
1450 | 1176.85 | FeO | CuFe2O4 | copper ferrite spinel | Cu + 2FeO + O2 -> CuFe2O4 | -199477.7 | GAS#1; IONIC_LIQ#2; SPINEL#1 | SPINEL#1 | -202219.4 | -79154.91 | -333474.8 | -157564.6 | -157.5646
1500 | 1226.85 | FeO | CuFe2O4 | copper ferrite spinel | Cu + 2FeO + O2 -> CuFe2O4 | -202912.6 | GAS#1; IONIC_LIQ#2; SPINEL#1 | SPINEL#1 | -207499.8 | -83478.17 | -346342.4 | -149605.1 | -149.6051
1550 | 1276.85 | FeO | CuFe2O4 | copper ferrite spinel | Cu + 2FeO + O2 -> CuFe2O4 | -206478.2 | GAS#1; IONIC_LIQ#2; SPINEL#1 | SPINEL#1 | -213044.5 | -87853.74 | -359271.1 | -142234.9 | -142.2349
1600 | 1326.85 | FeO | CuFe2O4 | copper ferrite spinel | Cu + 2FeO + O2 -> CuFe2O4 | -210180.8 | GAS#1; IONIC_LIQ#2; SPINEL#1 | SPINEL#1 | -218573.1 | -92279.93 | -372259 | -135506.6 | -135.5066
1650 | 1376.85 | FeO | CuFe2O4 | copper ferrite spinel | Cu + 2FeO + O2 -> CuFe2O4 | -214033.8 | GAS#1; IONIC_LIQ#2; SPINEL#1 | SPINEL#1 | -224073.5 | -96755.15 | -385304.5 | -129293.4 | -129.2934
1700 | 1426.85 | FeO | CuFe2O4 | copper ferrite spinel | Cu + 2FeO + O2 -> CuFe2O4 | -218074.4 | GAS#1; IONIC_LIQ#2; SPINEL#1 | SPINEL#1 | -229645.1 | -101277.9 | -398406.1 | -122290.5 | -122.2905
1750 | 1476.85 | FeO | CuFe2O4 | copper ferrite spinel | Cu + 2FeO + O2 -> CuFe2O4 | -222375.5 | GAS#1; IONIC_LIQ#2 |  |  | -105846.8 | -411562.4 | -116776.7 | -116.7767
1800 | 1526.85 | FeO | CuFe2O4 | copper ferrite spinel | Cu + 2FeO + O2 -> CuFe2O4 | -226811.2 | GAS#1; IONIC_LIQ#2 |  |  | -110460.6 | -424772.1 | -111880.3 | -111.8803
1850 | 1576.85 | FeO | CuFe2O4 | copper ferrite spinel | Cu + 2FeO + O2 -> CuFe2O4 | -231322.2 | GAS#1; IONIC_LIQ#2 |  |  | -115117.9 | -438034 | -107179.3 | -107.1793
1900 | 1626.85 | FeO | CuFe2O4 | copper ferrite spinel | Cu + 2FeO + O2 -> CuFe2O4 | -235907.3 | GAS#1; IONIC_LIQ#2 |  |  | -119817.7 | -451347.2 | -102693.8 | -102.6938
800 | 526.85 | V2O5 | CuV2O6 | copper vanadate | Cu + V2O5 + 0.5 O2 -> CuV2O6 | -211173.1 | CUO#1; V2O5#1 |  |  | -33912.57 | -172813.3 | -83285.73 | -83.28573
850 | 576.85 | V2O5 | CuV2O6 | copper vanadate | Cu + V2O5 + 0.5 O2 -> CuV2O6 | -213271.7 | CUO#1; GAS#1; V2O5#1 |  |  | -36899.72 | -184655.8 | -79012.87 | -79.01287
900 | 626.85 | V2O5 | CuV2O6 | copper vanadate | Cu + V2O5 + 0.5 O2 -> CuV2O6 | -215445.4 | CUO#1; V2O5#1 |  |  | -39969.03 | -196598.5 | -74766.19 | -74.76619
950 | 676.85 | V2O5 | CuV2O6 | copper vanadate | Cu + V2O5 + 0.5 O2 -> CuV2O6 | -217691.3 | CUO#1; V2O5#1 |  |  | -43116.53 | -208636.7 | -70544.51 | -70.54451
1000 | 726.85 | V2O5 | CuV2O6 | copper vanadate | Cu + V2O5 + 0.5 O2 -> CuV2O6 | -220398.7 | CUO#1; GAS#1; IONIC_LIQ#2 |  |  | -46338.66 | -220766 | -66670.6 | -66.6706
1050 | 776.85 | V2O5 | CuV2O6 | copper vanadate | Cu + V2O5 + 0.5 O2 -> CuV2O6 | -223194.5 | CUO#1; GAS#1; IONIC_LIQ#2 |  |  | -49632.2 | -232982.7 |  |  | No binary oxide reference
1100 | 826.85 | V2O5 | CuV2O6 | copper vanadate | Cu + V2O5 + 0.5 O2 -> CuV2O6 | -226081.9 | CUO#1; GAS#1; IONIC_LIQ#2 |  |  | -52994.23 | -245282.9 | -59103.2 | -59.1032
1150 | 876.85 | V2O5 | CuV2O6 | copper vanadate | Cu + V2O5 + 0.5 O2 -> CuV2O6 | -229077.3 | CUO#1; GAS#1; IONIC_LIQ#2 |  |  | -56422.1 | -257663.4 | -55811.64 | -55.81164
1200 | 926.85 | V2O5 | CuV2O6 | copper vanadate | Cu + V2O5 + 0.5 O2 -> CuV2O6 | -232216.7 | CUO#1; GAS#1; IONIC_LIQ#2 |  |  | -59913.4 | -270121.1 | -53228.68 | -53.22868
1250 | 976.85 | V2O5 | CuV2O6 | copper vanadate | Cu + V2O5 + 0.5 O2 -> CuV2O6 | -235581.8 | GAS#1; IONIC_LIQ#2 |  |  | -63465.95 | -282653.1 | -52090.1 | -52.0901
1300 | 1026.85 | V2O5 | CuV2O6 | copper vanadate | Cu + V2O5 + 0.5 O2 -> CuV2O6 | -239112.9 | GAS#1; IONIC_LIQ#2 |  |  | -67077.64 | -295256.9074 |  |  | No binary oxide reference
1350 | 1076.85 | V2O5 | CuV2O6 | copper vanadate | Cu + V2O5 + 0.5 O2 -> CuV2O6 | -242710.4 | GAS#1; IONIC_LIQ#2 |  |  | -70746.38 | -307929.9 | -51619.48 | -51.61948
1400 | 1126.85 | V2O5 | CuV2O6 | copper vanadate | Cu + V2O5 + 0.5 O2 -> CuV2O6 | -246374.9 | GAS#1; IONIC_LIQ#2 |  |  | -74885.76 | -320669.9 | -50967.3 | -50.9673
1450 | 1176.85 | V2O5 | CuV2O6 | copper vanadate | Cu + V2O5 + 0.5 O2 -> CuV2O6 | -250107.3 | GAS#1; IONIC_LIQ#2 |  |  | -79154.91 | -333474.8 | -50236.93 | -50.23693
1500 | 1226.85 | V2O5 | CuV2O6 | copper vanadate | Cu + V2O5 + 0.5 O2 -> CuV2O6 | -253908.4 | GAS#1; IONIC_LIQ#2 |  |  | -83478.17 | -346342.4 | -49501.85 | -49.50185
1550 | 1276.85 | V2O5 | CuV2O6 | copper vanadate | Cu + V2O5 + 0.5 O2 -> CuV2O6 | -257778.5 | GAS#1; IONIC_LIQ#2 |  |  | -87853.74 | -359271.1 | -48761.85 | -48.76185
1600 | 1326.85 | V2O5 | CuV2O6 | copper vanadate | Cu + V2O5 + 0.5 O2 -> CuV2O6 | -261717.8 | GAS#1; IONIC_LIQ#2 |  |  | -92279.93 | -372259 | -48016.76 | -48.01676
1650 | 1376.85 | V2O5 | CuV2O6 | copper vanadate | Cu + V2O5 + 0.5 O2 -> CuV2O6 | -265726 | GAS#1; IONIC_LIQ#2 |  |  | -96755.15 | -385304.5 | -47266.46 | -47.26646
1700 | 1426.85 | V2O5 | CuV2O6 | copper vanadate | Cu + V2O5 + 0.5 O2 -> CuV2O6 | -269802.4 | GAS#1; IONIC_LIQ#2 |  |  | -101277.9 | -398406.1 | -46510.9 | -46.5109
1750 | 1476.85 | V2O5 | CuV2O6 | copper vanadate | Cu + V2O5 + 0.5 O2 -> CuV2O6 | -273945.8 | GAS#1; IONIC_LIQ#2 |  |  | -105846.8 | -411562.4 | -45750.05 | -45.75005
1800 | 1526.85 | V2O5 | CuV2O6 | copper vanadate | Cu + V2O5 + 0.5 O2 -> CuV2O6 | -278155 | GAS#1; IONIC_LIQ#2 |  |  | -110460.6 | -424772.1 | -44983.98 | -44.98398
1850 | 1576.85 | V2O5 | CuV2O6 | copper vanadate | Cu + V2O5 + 0.5 O2 -> CuV2O6 | -282428.7 | GAS#1; IONIC_LIQ#2 |  |  | -115117.9 | -438034 | -44212.84 | -44.21284
1900 | 1626.85 | V2O5 | CuV2O6 | copper vanadate | Cu + V2O5 + 0.5 O2 -> CuV2O6 | -286767.1 | GAS#1; IONIC_LIQ#2 |  |  | -119817.7 | -451347.2 | -43436.94 | -43.43694
800 | 526.85 | V2O5 | Cu3V2O8 | copper orthovanadate | 3Cu + V2O5 + 1.5 O2 -> Cu3V2O8 | -177465 | CUO#1; V2O5#1 |  |  | -33912.57 | -172813.3 | -249135.1 | -249.1351
850 | 576.85 | V2O5 | Cu3V2O8 | copper orthovanadate | 3Cu + V2O5 + 1.5 O2 -> Cu3V2O8 | -179631.8 | CUO#1; V2O5#1 |  |  | -36899.72 | -184655.8 | -236325.4 | -236.3254
900 | 626.85 | V2O5 | Cu3V2O8 | copper orthovanadate | 3Cu + V2O5 + 1.5 O2 -> Cu3V2O8 | -181874.9 | CUO#1; V2O5#1 |  |  | -39969.03 | -196598.5 | -223594.3 | -223.5943
950 | 676.85 | V2O5 | Cu3V2O8 | copper orthovanadate | 3Cu + V2O5 + 1.5 O2 -> Cu3V2O8 | -184191.2 | CUO#1; V2O5#1 |  |  | -43116.53 | -208636.7 | -210938.2 | -210.9382
1000 | 726.85 | V2O5 | Cu3V2O8 | copper orthovanadate | 3Cu + V2O5 + 1.5 O2 -> Cu3V2O8 | -186849.1 | CUO#1; GAS#1; IONIC_LIQ#2 |  |  | -46338.66 | -220766 | -198677.7 | -198.6777
1050 | 776.85 | V2O5 | Cu3V2O8 | copper orthovanadate | 3Cu + V2O5 + 1.5 O2 -> Cu3V2O8 | -189589.5 | CUO#1; GAS#1; IONIC_LIQ#2 |  |  | -49632.2 | -232982.7 |  |  | No binary oxide reference
1100 | 826.85 | V2O5 | Cu3V2O8 | copper orthovanadate | 3Cu + V2O5 + 1.5 O2 -> Cu3V2O8 | -192413.7 | CUO#1; GAS#1; IONIC_LIQ#2 |  |  | -52994.23 | -245282.9 | -174473.4 | -174.4734
1150 | 876.85 | V2O5 | Cu3V2O8 | copper orthovanadate | 3Cu + V2O5 + 1.5 O2 -> Cu3V2O8 | -195332.3 | CUO#1; GAS#1; IONIC_LIQ#2 |  |  | -56422.1 | -257663.4 | -162928.3 | -162.9283
1200 | 926.85 | V2O5 | Cu3V2O8 | copper orthovanadate | 3Cu + V2O5 + 1.5 O2 -> Cu3V2O8 | -198369.4 | CUO#1; GAS#1; IONIC_LIQ#2 |  |  | -59913.4 | -270121.1 | -152133.1 | -152.1331
1250 | 976.85 | V2O5 | Cu3V2O8 | copper orthovanadate | 3Cu + V2O5 + 1.5 O2 -> Cu3V2O8 | -201582.4 | CUO#1; GAS#1; IONIC_LIQ#2 |  |  | -63465.95 | -282653.1 | -142839.5 | -142.8395
1300 | 1026.85 | V2O5 | Cu3V2O8 | copper orthovanadate | 3Cu + V2O5 + 1.5 O2 -> Cu3V2O8 | -205131.3 | CUO#1; GAS#1; IONIC_LIQ#2 |  |  | -67077.64 | -295256.9074 |  |  | No binary oxide reference
1350 | 1076.85 | V2O5 | Cu3V2O8 | copper orthovanadate | 3Cu + V2O5 + 1.5 O2 -> Cu3V2O8 | -209064.5 | GAS#1; IONIC_LIQ#2 |  |  | -70746.38 | -307929.9 | -135641.8 | -135.6418
1400 | 1126.85 | V2O5 | Cu3V2O8 | copper orthovanadate | 3Cu + V2O5 + 1.5 O2 -> Cu3V2O8 | -213060.3 | GAS#1; IONIC_LIQ#2 |  |  | -74885.76 | -320669.9 | -132936.3 | -132.9363
1450 | 1176.85 | V2O5 | Cu3V2O8 | copper orthovanadate | 3Cu + V2O5 + 1.5 O2 -> Cu3V2O8 | -217116.4 | GAS#1; IONIC_LIQ#2 |  |  | -79154.91 | -333474.8 | -129999.9 | -129.9999
1500 | 1226.85 | V2O5 | Cu3V2O8 | copper orthovanadate | 3Cu + V2O5 + 1.5 O2 -> Cu3V2O8 | -221232.8 | GAS#1; IONIC_LIQ#2 |  |  | -83478.17 | -346342.4 | -127053.6 | -127.0536
1550 | 1276.85 | V2O5 | Cu3V2O8 | copper orthovanadate | 3Cu + V2O5 + 1.5 O2 -> Cu3V2O8 | -225409.2 | GAS#1; IONIC_LIQ#2 |  |  | -87853.74 | -359271.1 | -124096.8 | -124.0968
1600 | 1326.85 | V2O5 | Cu3V2O8 | copper orthovanadate | 3Cu + V2O5 + 1.5 O2 -> Cu3V2O8 | -229645.5 | GAS#1; IONIC_LIQ#2 |  |  | -92279.93 | -372259 | -121129.6 | -121.1296
1650 | 1376.85 | V2O5 | Cu3V2O8 | copper orthovanadate | 3Cu + V2O5 + 1.5 O2 -> Cu3V2O8 | -233941 | GAS#1; IONIC_LIQ#2 |  |  | -96755.15 | -385304.5 | -118151.6 | -118.1516
1700 | 1426.85 | V2O5 | Cu3V2O8 | copper orthovanadate | 3Cu + V2O5 + 1.5 O2 -> Cu3V2O8 | -238295 | GAS#1; IONIC_LIQ#2 |  |  | -101277.9 | -398406.1 | -115162.8 | -115.1628
1750 | 1476.85 | V2O5 | Cu3V2O8 | copper orthovanadate | 3Cu + V2O5 + 1.5 O2 -> Cu3V2O8 | -242706.3 | GAS#1; IONIC_LIQ#2 |  |  | -105846.8 | -411562.4 | -112163.5 | -112.1635
1800 | 1526.85 | V2O5 | Cu3V2O8 | copper orthovanadate | 3Cu + V2O5 + 1.5 O2 -> Cu3V2O8 | -247173.7 | GAS#1; IONIC_LIQ#2 |  |  | -110460.6 | -424772.1 | -109153.7 | -109.1537
1850 | 1576.85 | V2O5 | Cu3V2O8 | copper orthovanadate | 3Cu + V2O5 + 1.5 O2 -> Cu3V2O8 | -251696.1 | GAS#1; IONIC_LIQ#2 |  |  | -115117.9 | -438034 | -106134.1 | -106.1341
1900 | 1626.85 | V2O5 | Cu3V2O8 | copper orthovanadate | 3Cu + V2O5 + 1.5 O2 -> Cu3V2O8 | -256273.4 | GAS#1; IONIC_LIQ#2 |  |  | -119817.7 | -451347.2 | -103105.3 | -103.1053
800 | 526.85 | TiO2 | CuTiO3 | copper titanate | Cu + TiO2 + 0.5 O2 -> CuTiO3 | -240837.9 | CUO#1; RUTILE#1 |  |  | -33912.57 | -172813.3 | -83138.06 | -83.13806
850 | 576.85 | TiO2 | CuTiO3 | copper titanate | Cu + TiO2 + 0.5 O2 -> CuTiO3 | -242946.2 | CUO#1; GAS#1; RUTILE#1 |  |  | -36899.72 | -184655.8 | -78868.28 | -78.86828
900 | 626.85 | TiO2 | CuTiO3 | copper titanate | Cu + TiO2 + 0.5 O2 -> CuTiO3 | -245129.7 | CUO#1; GAS#1; RUTILE#1 |  |  | -39969.03 | -196598.5 | -74624.66 | -74.62466
950 | 676.85 | TiO2 | CuTiO3 | copper titanate | Cu + TiO2 + 0.5 O2 -> CuTiO3 | -247384.6 | CUO#1; GAS#1; RUTILE#1 |  |  | -43116.53 | -208636.7 | -70406.04 | -70.40604
1000 | 726.85 | TiO2 | CuTiO3 | copper titanate | Cu + TiO2 + 0.5 O2 -> CuTiO3 | -249707.6 | CUO#1; GAS#1; RUTILE#1 |  |  | -46338.66 | -220766 | -66211.35 | -66.21135
1050 | 776.85 | TiO2 | CuTiO3 | copper titanate | Cu + TiO2 + 0.5 O2 -> CuTiO3 | -252095.6 | CUO#1; GAS#1; RUTILE#1 |  |  | -49632.2 | -232982.7 | -62039.67 | -62.03967
1100 | 826.85 | TiO2 | CuTiO3 | copper titanate | Cu + TiO2 + 0.5 O2 -> CuTiO3 | -254546 | CUO#1; GAS#1; RUTILE#1 |  |  | -52994.23 | -245282.9 | -57890.13 | -57.89013
1150 | 876.85 | TiO2 | CuTiO3 | copper titanate | Cu + TiO2 + 0.5 O2 -> CuTiO3 | -257056 | CUO#1; GAS#1; RUTILE#1 |  |  | -56422.1 | -257663.4 | -53761.97 | -53.76197
1200 | 926.85 | TiO2 | CuTiO3 | copper titanate | Cu + TiO2 + 0.5 O2 -> CuTiO3 | -259623.5 | CUO#1; GAS#1; RUTILE#1 |  |  | -59913.4 | -270121.1 | -49654.47 | -49.65447
1250 | 976.85 | TiO2 | CuTiO3 | copper titanate | Cu + TiO2 + 0.5 O2 -> CuTiO3 | -262246.2 | CUO#1; GAS#1; RUTILE#1 |  |  | -63465.95 | -282653.1 | -45566.93 | -45.56693
1300 | 1026.85 | TiO2 | CuTiO3 | copper titanate | Cu + TiO2 + 0.5 O2 -> CuTiO3 | -264922.1 | CUO#1; GAS#1; RUTILE#1 |  |  | -67077.64 | -295256.9074 | -41498.83 | -41.49883
1350 | 1076.85 | TiO2 | CuTiO3 | copper titanate | Cu + TiO2 + 0.5 O2 -> CuTiO3 | -267985.2 | GAS#1; IONIC_LIQ#2; RUTILE#1 |  |  | -70746.38 | -307929.9 | -39127.89 | -39.12789
1400 | 1126.85 | TiO2 | CuTiO3 | copper titanate | Cu + TiO2 + 0.5 O2 -> CuTiO3 | -271523.3 | GAS#1; IONIC_LIQ#2; RUTILE#1 |  |  | -74885.76 | -320669.9 | -38485.93 | -38.48593
1450 | 1176.85 | TiO2 | CuTiO3 | copper titanate | Cu + TiO2 + 0.5 O2 -> CuTiO3 | -275124.4 | GAS#1; IONIC_LIQ#2; RUTILE#1 |  |  | -79154.91 | -333474.8 | -37861.02 | -37.86102
1500 | 1226.85 | TiO2 | CuTiO3 | copper titanate | Cu + TiO2 + 0.5 O2 -> CuTiO3 | -278788.5 | GAS#1; IONIC_LIQ#2; RUTILE#1 |  |  | -83478.17 | -346342.4 | -37333.31 | -37.33331
1550 | 1276.85 | TiO2 | CuTiO3 | copper titanate | Cu + TiO2 + 0.5 O2 -> CuTiO3 | -282515.9 | GAS#1; IONIC_LIQ#2; RUTILE#1 |  |  | -87853.74 | -359271.1 | -36911.38 | -36.91138
1600 | 1326.85 | TiO2 | CuTiO3 | copper titanate | Cu + TiO2 + 0.5 O2 -> CuTiO3 | -286307.5 | GAS#1; IONIC_LIQ#2; RUTILE#1 |  |  | -92279.93 | -372259 | -36607.01 | -36.60701
1650 | 1376.85 | TiO2 | CuTiO3 | copper titanate | Cu + TiO2 + 0.5 O2 -> CuTiO3 | -290165.6 | GAS#1; IONIC_LIQ#2; RUTILE#1 |  |  | -96755.15 | -385304.5 | -36436.47 | -36.43647
1700 | 1426.85 | TiO2 | CuTiO3 | copper titanate | Cu + TiO2 + 0.5 O2 -> CuTiO3 | -294093.5 | GAS#1; IONIC_LIQ#2; RUTILE#1 |  |  | -101277.9 | -398406.1 | -36422.47 | -36.42247
1750 | 1476.85 | TiO2 | CuTiO3 | copper titanate | Cu + TiO2 + 0.5 O2 -> CuTiO3 | -298094.3 | GAS#1; IONIC_LIQ#2 |  |  | -105846.8 | -411562.4 | -36585.95 | -36.58595
1800 | 1526.85 | TiO2 | CuTiO3 | copper titanate | Cu + TiO2 + 0.5 O2 -> CuTiO3 | -302140.2 | GAS#1; IONIC_LIQ#2 |  |  | -110460.6 | -424772.1 | -36792.37 | -36.79237
1850 | 1576.85 | TiO2 | CuTiO3 | copper titanate | Cu + TiO2 + 0.5 O2 -> CuTiO3 | -306220.3 | GAS#1; IONIC_LIQ#2 |  |  | -115117.9 | -438034 | -36991.23 | -36.99123
1900 | 1626.85 | TiO2 | CuTiO3 | copper titanate | Cu + TiO2 + 0.5 O2 -> CuTiO3 | -310333.7 | GAS#1; IONIC_LIQ#2 |  |  | -119817.7 | -451347.2 | -37182.81 | -37.18281
800 | 526.85 | SiO2 | CuSiO3 | copper metasilicate | Cu + SiO2 + 0.5 O2 -> CuSiO3 | -232585.4 | CUO#1; QUARTZ#1 |  |  | -33912.57 | -172813.3 | -83125.68 | -83.12568
850 | 576.85 | SiO2 | CuSiO3 | copper metasilicate | Cu + SiO2 + 0.5 O2 -> CuSiO3 | -234534.5 | CUO#1; GAS#1; QUARTZ#1 |  |  | -36899.72 | -184655.8 | -78855.66 | -78.85566
900 | 626.85 | SiO2 | CuSiO3 | copper metasilicate | Cu + SiO2 + 0.5 O2 -> CuSiO3 | -236563.4 | CUO#1; QUARTZ#1 |  |  | -39969.03 | -196598.5 | -74611.81 | -74.61181
950 | 676.85 | SiO2 | CuSiO3 | copper metasilicate | Cu + SiO2 + 0.5 O2 -> CuSiO3 | -238660.2 | CUO#1; QUARTZ#1 |  |  | -43116.53 | -208636.7 | -70392.95 | -70.39295
1000 | 726.85 | SiO2 | CuSiO3 | copper metasilicate | Cu + SiO2 + 0.5 O2 -> CuSiO3 | -240821.9 | CUO#1; QUARTZ#1 |  |  | -46338.66 | -220766 | -66198.02 | -66.19802
1050 | 776.85 | SiO2 | CuSiO3 | copper metasilicate | Cu + SiO2 + 0.5 O2 -> CuSiO3 | -243045.8 | CUO#1; GAS#1; QUARTZ#1 |  |  | -49632.2 | -232982.7 | -62026.09 | -62.02609
1100 | 826.85 | SiO2 | CuSiO3 | copper metasilicate | Cu + SiO2 + 0.5 O2 -> CuSiO3 | -245329.1 | CUO#1; GAS#1; QUARTZ#1 |  |  | -52994.23 | -245282.9 | -57876.31 | -57.87631
1150 | 876.85 | SiO2 | CuSiO3 | copper metasilicate | Cu + SiO2 + 0.5 O2 -> CuSiO3 | -247672.5 | CUO#1; TRIDYMITE#1 |  |  | -56422.1 | -257663.4 | -53747.9 | -53.7479
1200 | 926.85 | SiO2 | CuSiO3 | copper metasilicate | Cu + SiO2 + 0.5 O2 -> CuSiO3 | -250087.6 | CUO#1; TRIDYMITE#1 |  |  | -59913.4 | -270121.1 | -49640.16 | -49.64016
1250 | 976.85 | SiO2 | CuSiO3 | copper metasilicate | Cu + SiO2 + 0.5 O2 -> CuSiO3 | -252555.6 | CUO#1; TRIDYMITE#1 |  |  | -63465.95 | -282653.1 | -45552.4 | -45.5524
1300 | 1026.85 | SiO2 | CuSiO3 | copper metasilicate | Cu + SiO2 + 0.5 O2 -> CuSiO3 | -255074.6 | CUO#1; GAS#1; TRIDYMITE#1 |  |  | -67077.64 | -295256.9074 | -41484.05 | -41.48405
1350 | 1076.85 | SiO2 | CuSiO3 | copper metasilicate | Cu + SiO2 + 0.5 O2 -> CuSiO3 | -257642.8 | CUO#1; TRIDYMITE#1 |  |  | -70746.38 | -307929.9 | -37434.82 | -37.43482
1400 | 1126.85 | SiO2 | CuSiO3 | copper metasilicate | Cu + SiO2 + 0.5 O2 -> CuSiO3 | -260734.2 | GAS#1; IONIC_LIQ#2; TRIDYMITE#1 |  |  | -74885.76 | -320669.9 | -35365.53 | -35.36553
1450 | 1176.85 | SiO2 | CuSiO3 | copper metasilicate | Cu + SiO2 + 0.5 O2 -> CuSiO3 | -264049.9 | GAS#1; IONIC_LIQ#2; TRIDYMITE#1 |  |  | -79154.91 | -333474.8 | -34129 | -34.129
1500 | 1226.85 | SiO2 | CuSiO3 | copper metasilicate | Cu + SiO2 + 0.5 O2 -> CuSiO3 | -267411.8 | GAS#1; IONIC_LIQ#2; TRIDYMITE#1 |  |  | -83478.17 | -346342.4 | -32914.86 | -32.91486
1550 | 1276.85 | SiO2 | CuSiO3 | copper metasilicate | Cu + SiO2 + 0.5 O2 -> CuSiO3 | -270818.8 | GAS#1; IONIC_LIQ#2; TRIDYMITE#1 |  |  | -87853.74 | -359271.1 | -31724.13 | -31.72413
1600 | 1326.85 | SiO2 | CuSiO3 | copper metasilicate | Cu + SiO2 + 0.5 O2 -> CuSiO3 | -274270.1 | GAS#1; IONIC_LIQ#2; TRIDYMITE#1 |  |  | -92279.93 | -372259 | -30558.19 | -30.55819
1650 | 1376.85 | SiO2 | CuSiO3 | copper metasilicate | Cu + SiO2 + 0.5 O2 -> CuSiO3 | -277765.1 | GAS#1; IONIC_LIQ#2; TRIDYMITE#1 |  |  | -96755.15 | -385304.5 | -29419.1 | -29.4191
1700 | 1426.85 | SiO2 | CuSiO3 | copper metasilicate | Cu + SiO2 + 0.5 O2 -> CuSiO3 | -281303.3 | GAS#1; IONIC_LIQ#2; TRIDYMITE#1 |  |  | -101277.9 | -398406.1 | -28309.61 | -28.30961
1750 | 1476.85 | SiO2 | CuSiO3 | copper metasilicate | Cu + SiO2 + 0.5 O2 -> CuSiO3 | -284884.8 | CRISTOBALITE#1; GAS#1; IONIC_LIQ#2 |  |  | -105846.8 | -411562.4 | -27232.4 | -27.2324
1800 | 1526.85 | SiO2 | CuSiO3 | copper metasilicate | Cu + SiO2 + 0.5 O2 -> CuSiO3 | -288510.8 | CRISTOBALITE#1; GAS#1; IONIC_LIQ#2 |  |  | -110460.6 | -424772.1 | -26186.96 | -26.18696
1850 | 1576.85 | SiO2 | CuSiO3 | copper metasilicate | Cu + SiO2 + 0.5 O2 -> CuSiO3 | -292178.8 | CRISTOBALITE#1; GAS#1; IONIC_LIQ#2 |  |  | -115117.9 | -438034 | -25178.22 | -25.17822
1900 | 1626.85 | SiO2 | CuSiO3 | copper metasilicate | Cu + SiO2 + 0.5 O2 -> CuSiO3 | -295888.5 | CRISTOBALITE#1; GAS#1; IONIC_LIQ#2 |  |  | -119817.7 | -451347.2 | -24208.98 | -24.20898
800 | 526.85 | SiO2 | Cu2SiO4 | copper orthosilicate | 2Cu + SiO2 + O2 -> Cu2SiO4 | -195167.3 | CUO#1; CUPRITE#1; QUARTZ#1 |  |  | -33912.57 | -172813.3 | -166050.3 | -166.0503
850 | 576.85 | SiO2 | Cu2SiO4 | copper orthosilicate | 2Cu + SiO2 + O2 -> Cu2SiO4 | -197222.3 | CUO#1; CUPRITE#1; QUARTZ#1 |  |  | -36899.72 | -184655.8 | -157511.9 | -157.5119
900 | 626.85 | SiO2 | Cu2SiO4 | copper orthosilicate | 2Cu + SiO2 + O2 -> Cu2SiO4 | -199357 | CUO#1; CUPRITE#1; QUARTZ#1 |  |  | -39969.03 | -196598.5 | -149025.9 | -149.0259
950 | 676.85 | SiO2 | Cu2SiO4 | copper orthosilicate | 2Cu + SiO2 + O2 -> Cu2SiO4 | -201561.8 | CUO#1; CUPRITE#1; QUARTZ#1 |  |  | -43116.53 | -208636.7 | -140589.8 | -140.5898
1000 | 726.85 | SiO2 | Cu2SiO4 | copper orthosilicate | 2Cu + SiO2 + O2 -> Cu2SiO4 | -203833.6 | CUO#1; CUPRITE#1; QUARTZ#1 |  |  | -46338.66 | -220766 | -132201.6 | -132.2016
1050 | 776.85 | SiO2 | Cu2SiO4 | copper orthosilicate | 2Cu + SiO2 + O2 -> Cu2SiO4 | -206169.4 | CUO#1; CUPRITE#1; QUARTZ#1 |  |  | -49632.2 | -232982.7 | -123859.3 | -123.8593
1100 | 826.85 | SiO2 | Cu2SiO4 | copper orthosilicate | 2Cu + SiO2 + O2 -> Cu2SiO4 | -208566.6 | CUO#1; CUPRITE#1; QUARTZ#1 |  |  | -52994.23 | -245282.9 | -115561.4 | -115.5614
1150 | 876.85 | SiO2 | Cu2SiO4 | copper orthosilicate | 2Cu + SiO2 + O2 -> Cu2SiO4 | -211024.9 | CUO#1; CUPRITE#1; TRIDYMITE#1 |  |  | -56422.1 | -257663.4 | -107306.2 | -107.3062
1200 | 926.85 | SiO2 | Cu2SiO4 | copper orthosilicate | 2Cu + SiO2 + O2 -> Cu2SiO4 | -213552 | CUO#1; CUPRITE#1; TRIDYMITE#1 |  |  | -59913.4 | -270121.1 | -99092.37 | -99.09237
1250 | 976.85 | SiO2 | Cu2SiO4 | copper orthosilicate | 2Cu + SiO2 + O2 -> Cu2SiO4 | -216133.8 | CUO#1; CUPRITE#1; TRIDYMITE#1 |  |  | -63465.95 | -282653.1 | -90918.45 | -90.91845
1300 | 1026.85 | SiO2 | Cu2SiO4 | copper orthosilicate | 2Cu + SiO2 + O2 -> Cu2SiO4 | -218768.4 | CUO#1; CUPRITE#1; TRIDYMITE#1 |  |  | -67077.64 | -295256.9074 | -82783.39 | -82.78339
1350 | 1076.85 | SiO2 | Cu2SiO4 | copper orthosilicate | 2Cu + SiO2 + O2 -> Cu2SiO4 | -221453.9 | CUO#1; TRIDYMITE#1 |  |  | -70746.38 | -307929.9 | -74686.53 | -74.68653
1400 | 1126.85 | SiO2 | Cu2SiO4 | copper orthosilicate | 2Cu + SiO2 + O2 -> Cu2SiO4 | -224868.1 | GAS#1; IONIC_LIQ#2; TRIDYMITE#1 |  |  | -74885.76 | -320669.9 | -70550.31 | -70.55031
1450 | 1176.85 | SiO2 | Cu2SiO4 | copper orthosilicate | 2Cu + SiO2 + O2 -> Cu2SiO4 | -228584.7 | GAS#1; IONIC_LIQ#2; TRIDYMITE#1 |  |  | -79154.91 | -333474.8 | -68079.85 | -68.07985
1500 | 1226.85 | SiO2 | Cu2SiO4 | copper orthosilicate | 2Cu + SiO2 + O2 -> Cu2SiO4 | -232349.7 | GAS#1; IONIC_LIQ#2; TRIDYMITE#1 |  |  | -83478.17 | -346342.4 | -65654.2 | -65.6542
1550 | 1276.85 | SiO2 | Cu2SiO4 | copper orthosilicate | 2Cu + SiO2 + O2 -> Cu2SiO4 | -236162.1 | GAS#1; IONIC_LIQ#2; TRIDYMITE#1 |  |  | -87853.74 | -359271.1 | -63275.34 | -63.27534
1600 | 1326.85 | SiO2 | Cu2SiO4 | copper orthosilicate | 2Cu + SiO2 + O2 -> Cu2SiO4 | -240021.1 | GAS#1; IONIC_LIQ#2; TRIDYMITE#1 |  |  | -92279.93 | -372259 | -60946.09 | -60.94609
1650 | 1376.85 | SiO2 | Cu2SiO4 | copper orthosilicate | 2Cu + SiO2 + O2 -> Cu2SiO4 | -243926.3 | GAS#1; IONIC_LIQ#2; TRIDYMITE#1 |  |  | -96755.15 | -385304.5 | -58670.55 | -58.67055
1700 | 1426.85 | SiO2 | Cu2SiO4 | copper orthosilicate | 2Cu + SiO2 + O2 -> Cu2SiO4 | -247877.4 | GAS#1; IONIC_LIQ#2; TRIDYMITE#1 |  |  | -101277.9 | -398406.1 | -56454.2 | -56.4542
1750 | 1476.85 | SiO2 | Cu2SiO4 | copper orthosilicate | 2Cu + SiO2 + O2 -> Cu2SiO4 | -251874.6 | CRISTOBALITE#1; GAS#1; IONIC_LIQ#2 |  |  | -105846.8 | -411562.4 | -54302.42 | -54.30242
1800 | 1526.85 | SiO2 | Cu2SiO4 | copper orthosilicate | 2Cu + SiO2 + O2 -> Cu2SiO4 | -255918.3 | CRISTOBALITE#1; GAS#1; IONIC_LIQ#2 |  |  | -110460.6 | -424772.1 | -52214.2 | -52.2142
1850 | 1576.85 | SiO2 | Cu2SiO4 | copper orthosilicate | 2Cu + SiO2 + O2 -> Cu2SiO4 | -260007.2 | CRISTOBALITE#1; GAS#1; IONIC_LIQ#2 |  |  | -115117.9 | -438034 | -50199.38 | -50.19938
1900 | 1626.85 | SiO2 | Cu2SiO4 | copper orthosilicate | 2Cu + SiO2 + O2 -> Cu2SiO4 | -264141.2 | CRISTOBALITE#1; GAS#1; IONIC_LIQ#2 |  |  | -119817.7 | -451347.2 | -48263.56 | -48.26356
800 | 526.85 | MgO | CuMgO2 | copper magnesioxide (hypothetical) | Cu + MgO + 0.5 O2 -> CuMgO2 | -210027.7 | CUO#1; CUPRITE#1; HALITE#1 |  |  | -33912.57 | -172813.3 | -84304.69 | -84.30469
850 | 576.85 | MgO | CuMgO2 | copper magnesioxide (hypothetical) | Cu + MgO + 0.5 O2 -> CuMgO2 | -212129.7 | CUO#1; HALITE#1 |  |  | -36899.72 | -184655.8 | -80173.92 | -80.17392
900 | 626.85 | MgO | CuMgO2 | copper magnesioxide (hypothetical) | Cu + MgO + 0.5 O2 -> CuMgO2 | -214308.4 | CUO#1; HALITE#1 |  |  | -39969.03 | -196598.5 | -76071.63 | -76.07163
950 | 676.85 | MgO | CuMgO2 | copper magnesioxide (hypothetical) | Cu + MgO + 0.5 O2 -> CuMgO2 | -216560.3 | CUO#1; CUPRITE#1; HALITE#1 |  |  | -43116.53 | -208636.7 | -71996.36 | -71.99636
1000 | 726.85 | MgO | CuMgO2 | copper magnesioxide (hypothetical) | Cu + MgO + 0.5 O2 -> CuMgO2 | -218881.9 | CUO#1; HALITE#1 |  |  | -46338.66 | -220766 | -67946.84 | -67.94684
1050 | 776.85 | MgO | CuMgO2 | copper magnesioxide (hypothetical) | Cu + MgO + 0.5 O2 -> CuMgO2 | -221270.3 | CUO#1; CUPRITE#1; HALITE#1 |  |  | -49632.2 | -232982.7 | -63921.94 | -63.92194
1100 | 826.85 | MgO | CuMgO2 | copper magnesioxide (hypothetical) | Cu + MgO + 0.5 O2 -> CuMgO2 | -223722.5 | CUO#1; HALITE#1 |  |  | -52994.23 | -245282.9 | -59920.62 | -59.92062
1150 | 876.85 | MgO | CuMgO2 | copper magnesioxide (hypothetical) | Cu + MgO + 0.5 O2 -> CuMgO2 | -226245.5 | GUGGENITE#1; HALITE#1 |  |  | -56422.1 | -257663.4 | -55979.65 | -55.97965
1200 | 926.85 | MgO | CuMgO2 | copper magnesioxide (hypothetical) | Cu + MgO + 0.5 O2 -> CuMgO2 | -228870.9 | CUPRITE#1; GUGGENITE#1; HALITE#1 |  |  | -59913.4 | -270121.1 | -52233.63 | -52.23363
1250 | 976.85 | MgO | CuMgO2 | copper magnesioxide (hypothetical) | Cu + MgO + 0.5 O2 -> CuMgO2 | -231553 | CUPRITE#1; GUGGENITE#1; HALITE#1 |  |  | -63465.95 | -282653.1 | -48507.84 | -48.50784
1300 | 1026.85 | MgO | CuMgO2 | copper magnesioxide (hypothetical) | Cu + MgO + 0.5 O2 -> CuMgO2 | -234289.9 | CUPRITE#1; GUGGENITE#1; HALITE#1 |  |  | -67077.64 | -295256.9074 | -44801.69 | -44.80169
1350 | 1076.85 | MgO | CuMgO2 | copper magnesioxide (hypothetical) | Cu + MgO + 0.5 O2 -> CuMgO2 | -237079.8 | CUPRITE#1; GUGGENITE#1; HALITE#1 |  |  | -70746.38 | -307929.9 | -41114.85 | -41.11485
1400 | 1126.85 | MgO | CuMgO2 | copper magnesioxide (hypothetical) | Cu + MgO + 0.5 O2 -> CuMgO2 | -239997.2 | GAS#1; HALITE#1; IONIC_LIQ#2 |  |  | -74885.76 | -320669.9 | -37336.56 | -37.33656
1450 | 1176.85 | MgO | CuMgO2 | copper magnesioxide (hypothetical) | Cu + MgO + 0.5 O2 -> CuMgO2 | -243466.6 | GAS#1; HALITE#1; IONIC_LIQ#2 |  |  | -79154.91 | -333474.8 | -35509.39 | -35.50939
1500 | 1226.85 | MgO | CuMgO2 | copper magnesioxide (hypothetical) | Cu + MgO + 0.5 O2 -> CuMgO2 | -247025.4 | GAS#1; HALITE#1; IONIC_LIQ#2 |  |  | -83478.17 | -346342.4 | -33862.52 | -33.86252
1550 | 1276.85 | MgO | CuMgO2 | copper magnesioxide (hypothetical) | Cu + MgO + 0.5 O2 -> CuMgO2 | -250660.5 | GAS#1; HALITE#1; IONIC_LIQ#2 |  |  | -87853.74 | -359271.1 | -32349.04 | -32.34904
1600 | 1326.85 | MgO | CuMgO2 | copper magnesioxide (hypothetical) | Cu + MgO + 0.5 O2 -> CuMgO2 | -254363.8 | GAS#1; HALITE#1; IONIC_LIQ#2 |  |  | -92279.93 | -372259 | -30941.78 | -30.94178
1650 | 1376.85 | MgO | CuMgO2 | copper magnesioxide (hypothetical) | Cu + MgO + 0.5 O2 -> CuMgO2 | -258130.1 | GAS#1; HALITE#1; IONIC_LIQ#2 |  |  | -96755.15 | -385304.5 | -29624.55 | -29.62455
1700 | 1426.85 | MgO | CuMgO2 | copper magnesioxide (hypothetical) | Cu + MgO + 0.5 O2 -> CuMgO2 | -261955.9 | GAS#1; HALITE#1; IONIC_LIQ#2 |  |  | -101277.9 | -398406.1 | -28387.72 | -28.38772
1750 | 1476.85 | MgO | CuMgO2 | copper magnesioxide (hypothetical) | Cu + MgO + 0.5 O2 -> CuMgO2 | -265838.8 | GAS#1; HALITE#1; IONIC_LIQ#2 |  |  | -105846.8 | -411562.4 | -27225.73 | -27.22573
1800 | 1526.85 | MgO | CuMgO2 | copper magnesioxide (hypothetical) | Cu + MgO + 0.5 O2 -> CuMgO2 | -269776.9 | GAS#1; HALITE#1; IONIC_LIQ#2 |  |  | -110460.6 | -424772.1 | -26135.73 | -26.13573
1850 | 1576.85 | MgO | CuMgO2 | copper magnesioxide (hypothetical) | Cu + MgO + 0.5 O2 -> CuMgO2 | -273769.3 | GAS#1; HALITE#1; IONIC_LIQ#2 |  |  | -115117.9 | -438034 | -25116.79 | -25.11679
1900 | 1626.85 | MgO | CuMgO2 | copper magnesioxide (hypothetical) | Cu + MgO + 0.5 O2 -> CuMgO2 | -277815.2 | GAS#1; HALITE#1; IONIC_LIQ#2 |  |  | -119817.7 | -451347.2 | -24169.46 | -24.16946
800 | 526.85 | CaO | CuCaO2 | copper calcioxide (hypothetical) | Cu + CaO + 0.5 O2 -> CuCaO2 | -220968.9 | CA2CUO3#1; CUO#1 |  |  | -33912.57 | -172813.3 | -84678.98 | -84.67898
850 | 576.85 | CaO | CuCaO2 | copper calcioxide (hypothetical) | Cu + CaO + 0.5 O2 -> CuCaO2 | -223196.2 | CA2CUO3#1; CUO#1 |  |  | -36899.72 | -184655.8 | -80300.56 | -80.30056
900 | 626.85 | CaO | CuCaO2 | copper calcioxide (hypothetical) | Cu + CaO + 0.5 O2 -> CuCaO2 | -225502.1 | CA2CUO3#1; CUO#1 |  |  | -39969.03 | -196598.5 | -75949.42 | -75.94942
950 | 676.85 | CaO | CuCaO2 | copper calcioxide (hypothetical) | Cu + CaO + 0.5 O2 -> CuCaO2 | -227882.9 | CA2CUO3#1; CUO#1 |  |  | -43116.53 | -208636.7 | -71624.3 | -71.6243
1000 | 726.85 | CaO | CuCaO2 | copper calcioxide (hypothetical) | Cu + CaO + 0.5 O2 -> CuCaO2 | -230334.9 | CA2CUO3#1; CUO#1 |  |  | -46338.66 | -220766 | -67324.26 | -67.32426
1050 | 776.85 | CaO | CuCaO2 | copper calcioxide (hypothetical) | Cu + CaO + 0.5 O2 -> CuCaO2 | -232855.1 | CA2CUO3#1; CUO#1 |  |  | -49632.2 | -232982.7 | -63048.33 | -63.04833
1100 | 826.85 | CaO | CuCaO2 | copper calcioxide (hypothetical) | Cu + CaO + 0.5 O2 -> CuCaO2 | -235440.6 | CA2CUO3#1; CUO#1 |  |  | -52994.23 | -245282.9 | -58795.61 | -58.79561
1150 | 876.85 | CaO | CuCaO2 | copper calcioxide (hypothetical) | Cu + CaO + 0.5 O2 -> CuCaO2 | -238088.7 | CA2CUO3#1; CUO#1 |  |  | -56422.1 | -257663.4 | -54565.27 | -54.56527
1200 | 926.85 | CaO | CuCaO2 | copper calcioxide (hypothetical) | Cu + CaO + 0.5 O2 -> CuCaO2 | -240797.1 | CA2CUO3#1; CUO#1 |  |  | -59913.4 | -270121.1 | -50356.55 | -50.35655
1250 | 976.85 | CaO | CuCaO2 | copper calcioxide (hypothetical) | Cu + CaO + 0.5 O2 -> CuCaO2 | -243563.5 | CA2CUO3#1; CUO#1 |  |  | -63465.95 | -282653.1 | -46168.73 | -46.16873
1300 | 1026.85 | CaO | CuCaO2 | copper calcioxide (hypothetical) | Cu + CaO + 0.5 O2 -> CuCaO2 | -246385.9 | CA2CUO3#1; CACU2O3#1 |  |  | -67077.64 | -295256.9074 | -42001.47 | -42.00147
1350 | 1076.85 | CaO | CuCaO2 | copper calcioxide (hypothetical) | Cu + CaO + 0.5 O2 -> CuCaO2 | -249721.2 | GAS#1; HALITE#1; IONIC_LIQ#2 |  |  | -70746.38 | -307929.9 | -39688.86 | -39.68886
1400 | 1126.85 | CaO | CuCaO2 | copper calcioxide (hypothetical) | Cu + CaO + 0.5 O2 -> CuCaO2 | -253532.2 | GAS#1; HALITE#1; IONIC_LIQ#2 |  |  | -74885.76 | -320669.9 | -38674.31 | -38.67431
1450 | 1176.85 | CaO | CuCaO2 | copper calcioxide (hypothetical) | Cu + CaO + 0.5 O2 -> CuCaO2 | -257394.4 | GAS#1; HALITE#1; IONIC_LIQ#2 |  |  | -79154.91 | -333474.8 | -37604.1 | -37.6041
1500 | 1226.85 | CaO | CuCaO2 | copper calcioxide (hypothetical) | Cu + CaO + 0.5 O2 -> CuCaO2 | -261306.5 | GAS#1; HALITE#1; IONIC_LIQ#2 |  |  | -83478.17 | -346342.4 | -36553.13 | -36.55313
1550 | 1276.85 | CaO | CuCaO2 | copper calcioxide (hypothetical) | Cu + CaO + 0.5 O2 -> CuCaO2 | -265267.3 | GAS#1; HALITE#1; IONIC_LIQ#2 |  |  | -87853.74 | -359271.1 | -35522.68 | -35.52268
1600 | 1326.85 | CaO | CuCaO2 | copper calcioxide (hypothetical) | Cu + CaO + 0.5 O2 -> CuCaO2 | -269276 | GAS#1; HALITE#1; IONIC_LIQ#2 |  |  | -92279.93 | -372259 | -34514.2 | -34.5142
1650 | 1376.85 | CaO | CuCaO2 | copper calcioxide (hypothetical) | Cu + CaO + 0.5 O2 -> CuCaO2 | -273331.7 | GAS#1; HALITE#1; IONIC_LIQ#2 |  |  | -96755.15 | -385304.5 | -33529.31 | -33.52931
1700 | 1426.85 | CaO | CuCaO2 | copper calcioxide (hypothetical) | Cu + CaO + 0.5 O2 -> CuCaO2 | -277433.6 | GAS#1; HALITE#1; IONIC_LIQ#2 |  |  | -101277.9 | -398406.1 | -32569.82 | -32.56982
1750 | 1476.85 | CaO | CuCaO2 | copper calcioxide (hypothetical) | Cu + CaO + 0.5 O2 -> CuCaO2 | -281581.3 | GAS#1; HALITE#1; IONIC_LIQ#2 |  |  | -105846.8 | -411562.4 | -31637.77 | -31.63777
1800 | 1526.85 | CaO | CuCaO2 | copper calcioxide (hypothetical) | Cu + CaO + 0.5 O2 -> CuCaO2 | -285774.3 | GAS#1; HALITE#1; IONIC_LIQ#2 |  |  | -110460.6 | -424772.1 | -30735.5 | -30.7355
1850 | 1576.85 | CaO | CuCaO2 | copper calcioxide (hypothetical) | Cu + CaO + 0.5 O2 -> CuCaO2 | -290012.2 | GAS#1; HALITE#1; IONIC_LIQ#2 |  |  | -115117.9 | -438034 | -29865.64 | -29.86564
1900 | 1626.85 | CaO | CuCaO2 | copper calcioxide (hypothetical) | Cu + CaO + 0.5 O2 -> CuCaO2 | -294294.9 | GAS#1; HALITE#1; IONIC_LIQ#2 |  |  | -119817.7 | -451347.2 | -29031.25 | -29.03125
800 | 526.85 | ZrO2 | CuZrO3 | copper zirconate (hypothetical) | Cu + ZrO2 + 0.5 O2 -> CuZrO3 | -272421.9 | CUO#1; ZRO2_MONO#1 |  |  | -33912.57 | -172813.3 | -83185.43 | -83.18543
850 | 576.85 | ZrO2 | CuZrO3 | copper zirconate (hypothetical) | Cu + ZrO2 + 0.5 O2 -> CuZrO3 | -274526.5 | CUO#1; ZRO2_MONO#1 |  |  | -36899.72 | -184655.8 | -78915.65 | -78.91565
900 | 626.85 | ZrO2 | CuZrO3 | copper zirconate (hypothetical) | Cu + ZrO2 + 0.5 O2 -> CuZrO3 | -276706.2 | CUO#1; ZRO2_MONO#1 |  |  | -39969.03 | -196598.5 | -74672.03 | -74.67203
950 | 676.85 | ZrO2 | CuZrO3 | copper zirconate (hypothetical) | Cu + ZrO2 + 0.5 O2 -> CuZrO3 | -278957.5 | CUO#1; ZRO2_MONO#1 |  |  | -43116.53 | -208636.7 | -70453.4 | -70.4534
1000 | 726.85 | ZrO2 | CuZrO3 | copper zirconate (hypothetical) | Cu + ZrO2 + 0.5 O2 -> CuZrO3 | -281277.1 | CUO#1; ZRO2_MONO#1 |  |  | -46338.66 | -220766 | -66258.71 | -66.25871
1050 | 776.85 | ZrO2 | CuZrO3 | copper zirconate (hypothetical) | Cu + ZrO2 + 0.5 O2 -> CuZrO3 | -283662.2 | CUO#1; ZRO2_MONO#1 |  |  | -49632.2 | -232982.7 | -62087.02 | -62.08702
1100 | 826.85 | ZrO2 | CuZrO3 | copper zirconate (hypothetical) | Cu + ZrO2 + 0.5 O2 -> CuZrO3 | -286109.9 | CUO#1; ZRO2_MONO#1 |  |  | -52994.23 | -245282.9 | -57937.48 | -57.93748
1150 | 876.85 | ZrO2 | CuZrO3 | copper zirconate (hypothetical) | Cu + ZrO2 + 0.5 O2 -> CuZrO3 | -288617.9 | CUO#1; ZRO2_MONO#1 |  |  | -56422.1 | -257663.4 | -53809.32 | -53.80932
1200 | 926.85 | ZrO2 | CuZrO3 | copper zirconate (hypothetical) | Cu + ZrO2 + 0.5 O2 -> CuZrO3 | -291183.9 | CUO#1; ZRO2_MONO#1 |  |  | -59913.4 | -270121.1 | -49701.81 | -49.70181
1250 | 976.85 | ZrO2 | CuZrO3 | copper zirconate (hypothetical) | Cu + ZrO2 + 0.5 O2 -> CuZrO3 | -293805.9 | CUO#1; ZRO2_MONO#1 |  |  | -63465.95 | -282653.1 | -45614.27 | -45.61427
1300 | 1026.85 | ZrO2 | CuZrO3 | copper zirconate (hypothetical) | Cu + ZrO2 + 0.5 O2 -> CuZrO3 | -296481.9 | CUO#1; ZRO2_MONO#1 |  |  | -67077.64 | -295256.9074 | -41546.17 | -41.54617
1350 | 1076.85 | ZrO2 | CuZrO3 | copper zirconate (hypothetical) | Cu + ZrO2 + 0.5 O2 -> CuZrO3 | -299210.3 | CUO#1; ZRO2_MONO#1 |  |  | -70746.38 | -307929.9 | -37497.17 | -37.49717
1400 | 1126.85 | ZrO2 | CuZrO3 | copper zirconate (hypothetical) | Cu + ZrO2 + 0.5 O2 -> CuZrO3 | -302371.6 | GAS#1; IONIC_LIQ#2; ZRO2_TETR#1 |  |  | -74885.76 | -320669.9 | -34830.43 | -34.83043
1450 | 1176.85 | ZrO2 | CuZrO3 | copper zirconate (hypothetical) | Cu + ZrO2 + 0.5 O2 -> CuZrO3 | -305875.6 | GAS#1; IONIC_LIQ#2; ZRO2_TETR#1 |  |  | -79154.91 | -333474.8 | -33505.05 | -33.50505
1500 | 1226.85 | ZrO2 | CuZrO3 | copper zirconate (hypothetical) | Cu + ZrO2 + 0.5 O2 -> CuZrO3 | -309429.8 | GAS#1; IONIC_LIQ#2; ZRO2_TETR#1 |  |  | -83478.17 | -346342.4 | -32207.89 | -32.20789
1550 | 1276.85 | ZrO2 | CuZrO3 | copper zirconate (hypothetical) | Cu + ZrO2 + 0.5 O2 -> CuZrO3 | -313033.9 | GAS#1; IONIC_LIQ#2; ZRO2_TETR#1 |  |  | -87853.74 | -359271.1 | -30944.4 | -30.9444
1600 | 1326.85 | ZrO2 | CuZrO3 | copper zirconate (hypothetical) | Cu + ZrO2 + 0.5 O2 -> CuZrO3 | -316688 | GAS#1; IONIC_LIQ#2; ZRO2_TETR#1 |  |  | -92279.93 | -372259 | -29720.04 | -29.72004
1650 | 1376.85 | ZrO2 | CuZrO3 | copper zirconate (hypothetical) | Cu + ZrO2 + 0.5 O2 -> CuZrO3 | -320391.7 | GAS#1; IONIC_LIQ#2; ZRO2_TETR#1 |  |  | -96755.15 | -385304.5 | -28540.21 | -28.54021
1700 | 1426.85 | ZrO2 | CuZrO3 | copper zirconate (hypothetical) | Cu + ZrO2 + 0.5 O2 -> CuZrO3 | -324145.3 | GAS#1; IONIC_LIQ#2; ZRO2_TETR#1 |  |  | -101277.9 | -398406.1 | -27410.25 | -27.41025
1750 | 1476.85 | ZrO2 | CuZrO3 | copper zirconate (hypothetical) | Cu + ZrO2 + 0.5 O2 -> CuZrO3 | -327948.6 | GAS#1; IONIC_LIQ#2; ZRO2_TETR#1 |  |  | -105846.8 | -411562.4 | -26335.54 | -26.33554
1800 | 1526.85 | ZrO2 | CuZrO3 | copper zirconate (hypothetical) | Cu + ZrO2 + 0.5 O2 -> CuZrO3 | -331801.8 | GAS#1; IONIC_LIQ#2; ZRO2_TETR#1 |  |  | -110460.6 | -424772.1 | -25321.65 | -25.32165
1850 | 1576.85 | ZrO2 | CuZrO3 | copper zirconate (hypothetical) | Cu + ZrO2 + 0.5 O2 -> CuZrO3 | -335705.2 | GAS#1; IONIC_LIQ#2; ZRO2_TETR#1 |  |  | -115117.9 | -438034 | -24374.5 | -24.3745
1900 | 1626.85 | ZrO2 | CuZrO3 | copper zirconate (hypothetical) | Cu + ZrO2 + 0.5 O2 -> CuZrO3 | -339659.3 | GAS#1; IONIC_LIQ#2; ZRO2_TETR#1 |  |  | -119817.7 | -451347.2 | -23500.51 | -23.50051
800 | 526.85 | NiO | CuNiO2 | copper nickelate | Cu + NiO + 0.5 O2 -> CuNiO2 | -123044.7 | CUO#1; CUPRITE#1; HALITE#1 |  |  | -33912.57 | -172813.3 | -86855.97 | -86.85597
850 | 576.85 | NiO | CuNiO2 | copper nickelate | Cu + NiO + 0.5 O2 -> CuNiO2 | -125399.9 | CUO#1; CUPRITE#1; HALITE#1 |  |  | -36899.72 | -184655.8 | -82757.83 | -82.75783
900 | 626.85 | NiO | CuNiO2 | copper nickelate | Cu + NiO + 0.5 O2 -> CuNiO2 | -127835.3 | CUO#1; CUPRITE#1; HALITE#1 |  |  | -39969.03 | -196598.5 | -78684.8 | -78.6848
950 | 676.85 | NiO | CuNiO2 | copper nickelate | Cu + NiO + 0.5 O2 -> CuNiO2 | -130347.1 | CUO#1; CUPRITE#1; HALITE#1 |  |  | -43116.53 | -208636.7 | -74636.05 | -74.63605
1000 | 726.85 | NiO | CuNiO2 | copper nickelate | Cu + NiO + 0.5 O2 -> CuNiO2 | -132932 | CUO#1; CUPRITE#1; HALITE#1 |  |  | -46338.66 | -220766 | -70610.74 | -70.61074
1050 | 776.85 | NiO | CuNiO2 | copper nickelate | Cu + NiO + 0.5 O2 -> CuNiO2 | -135586.3 | CUO#1; CUPRITE#1; HALITE#1 |  |  | -49632.2 | -232982.7 | -66608.13 | -66.60813
1100 | 826.85 | NiO | CuNiO2 | copper nickelate | Cu + NiO + 0.5 O2 -> CuNiO2 | -138307.4 | CUO#1; CUPRITE#1; HALITE#1 |  |  | -52994.23 | -245282.9 | -62627.55 | -62.62755
1150 | 876.85 | NiO | CuNiO2 | copper nickelate | Cu + NiO + 0.5 O2 -> CuNiO2 | -141092.6 | CUO#1; CUPRITE#1; HALITE#1 |  |  | -56422.1 | -257663.4 | -58668.41 | -58.66841
1200 | 926.85 | NiO | CuNiO2 | copper nickelate | Cu + NiO + 0.5 O2 -> CuNiO2 | -143939.6 | CUO#1; CUPRITE#1; HALITE#1 |  |  | -59913.4 | -270121.1 | -54730.21 | -54.73021
1250 | 976.85 | NiO | CuNiO2 | copper nickelate | Cu + NiO + 0.5 O2 -> CuNiO2 | -146846.2 | CUO#1; CUPRITE#1; HALITE#1 |  |  | -63465.95 | -282653.1 | -50812.55 | -50.81255
1300 | 1026.85 | NiO | CuNiO2 | copper nickelate | Cu + NiO + 0.5 O2 -> CuNiO2 | -149810.5 | CUO#1; CUPRITE#1; HALITE#1 |  |  | -67077.64 | -295256.9074 | -46915.24 | -46.91524
1350 | 1076.85 | NiO | CuNiO2 | copper nickelate | Cu + NiO + 0.5 O2 -> CuNiO2 | -152830.8 | CUO#1; HALITE#1; IONIC_LIQ#2 |  |  | -70746.38 | -307929.9 | -43038.41 | -43.03841
1400 | 1126.85 | NiO | CuNiO2 | copper nickelate | Cu + NiO + 0.5 O2 -> CuNiO2 | -156146.3 | GAS#1; HALITE#1; IONIC_LIQ#2 |  |  | -74885.76 | -320669.9 | -39730.18 | -39.73018
1450 | 1176.85 | NiO | CuNiO2 | copper nickelate | Cu + NiO + 0.5 O2 -> CuNiO2 | -159772.3 | GAS#1; HALITE#1; IONIC_LIQ#2 |  |  | -79154.91 | -333474.8 | -37396.31 | -37.39631
1500 | 1226.85 | NiO | CuNiO2 | copper nickelate | Cu + NiO + 0.5 O2 -> CuNiO2 | -163521 | GAS#1; HALITE#1; IONIC_LIQ#2 |  |  | -83478.17 | -346342.4 | -35365.57 | -35.36557
1550 | 1276.85 | NiO | CuNiO2 | copper nickelate | Cu + NiO + 0.5 O2 -> CuNiO2 | -167373.6 | GAS#1; HALITE#1; IONIC_LIQ#2 |  |  | -87853.74 | -359271.1 | -33567.52 | -33.56752
1600 | 1326.85 | NiO | CuNiO2 | copper nickelate | Cu + NiO + 0.5 O2 -> CuNiO2 | -171318.7 | GAS#1; HALITE#1; IONIC_LIQ#2 |  |  | -92279.93 | -372259 | -31961.58 | -31.96158
1650 | 1376.85 | NiO | CuNiO2 | copper nickelate | Cu + NiO + 0.5 O2 -> CuNiO2 | -175350.1 | GAS#1; HALITE#1; IONIC_LIQ#2 |  |  | -96755.15 | -385304.5 | -30527.36 | -30.52736
1700 | 1426.85 | NiO | CuNiO2 | copper nickelate | Cu + NiO + 0.5 O2 -> CuNiO2 | -179465.8 | GAS#1; HALITE#1; IONIC_LIQ#2 |  |  | -101277.9 | -398406.1 | -29261.44 | -29.26144
1750 | 1476.85 | NiO | CuNiO2 | copper nickelate | Cu + NiO + 0.5 O2 -> CuNiO2 | -183669.1 | GAS#1; HALITE#1; IONIC_LIQ#2 |  |  | -105846.8 | -411562.4 | -28180.07 | -28.18007
1800 | 1526.85 | NiO | CuNiO2 | copper nickelate | Cu + NiO + 0.5 O2 -> CuNiO2 | -187971.7 | GAS#1; HALITE#1; IONIC_LIQ#2 |  |  | -110460.6 | -424772.1 | -27333.63 | -27.33363
1850 | 1576.85 | NiO | CuNiO2 | copper nickelate | Cu + NiO + 0.5 O2 -> CuNiO2 | -192403.4 | GAS#1; HALITE#1; IONIC_LIQ#2 |  |  | -115117.9 | -438034 | -26844.85 | -26.84485
1900 | 1626.85 | NiO | CuNiO2 | copper nickelate | Cu + NiO + 0.5 O2 -> CuNiO2 | -197013.6 | GAS#1; IONIC_LIQ#2 |  |  | -119817.7 | -451347.2 | -26913.38 | -26.91338
800 | 526.85 | CoO | CuCo2O4 | copper cobaltite spinel | Cu + 2CoO + O2 -> CuCo2O4 | -132661.4 | CUO#1; GAS#1; SPINEL#1 | SPINEL#1 | -146807.7 | -33912.57 | -172813.3 | -131496.4 | -131.4964
850 | 576.85 | CoO | CuCo2O4 | copper cobaltite spinel | Cu + 2CoO + O2 -> CuCo2O4 | -134869 | CUO#1; GAS#1; SPINEL#1 | SPINEL#1 | -148445.7 | -36899.72 | -184655.8 | -121351.7 | -121.3517
900 | 626.85 | CoO | CuCo2O4 | copper cobaltite spinel | Cu + 2CoO + O2 -> CuCo2O4 | -137158.5 | CUO#1; GAS#1; SPINEL#1 | SPINEL#1 | -150139.6 | -39969.03 | -196598.5 | -111268.8 | -111.2688
950 | 676.85 | CoO | CuCo2O4 | copper cobaltite spinel | Cu + 2CoO + O2 -> CuCo2O4 | -139531.5 | CUO#1; GAS#1; SPINEL#1 | SPINEL#1 | -151868 | -43116.53 | -208636.7 | -101282.4 | -101.2824
1000 | 726.85 | CoO | CuCo2O4 | copper cobaltite spinel | Cu + 2CoO + O2 -> CuCo2O4 | -141992 | CUO#1; GAS#1; SPINEL#1 | SPINEL#1 | -153611.6 | -46338.66 | -220766 | -91442.28 | -91.44228
1050 | 776.85 | CoO | CuCo2O4 | copper cobaltite spinel | Cu + 2CoO + O2 -> CuCo2O4 | -144547.1 | CUO#1; GAS#1; SPINEL#1 | SPINEL#1 | -155388.2 | -49632.2 | -232982.7 | -81817.4 | -81.8174
1100 | 826.85 | CoO | CuCo2O4 | copper cobaltite spinel | Cu + 2CoO + O2 -> CuCo2O4 | -147205.7 | CUO#1; GAS#1; SPINEL#1 | SPINEL#1 | -157314.6 | -52994.23 | -245282.9 | -72487.89 | -72.48789
1150 | 876.85 | CoO | CuCo2O4 | copper cobaltite spinel | Cu + 2CoO + O2 -> CuCo2O4 | -149973.3 | CUO#1; GAS#1; SPINEL#1 | SPINEL#1 | -159573.7 | -56422.1 | -257663.4 | -63507.81 | -63.50781
1200 | 926.85 | CoO | CuCo2O4 | copper cobaltite spinel | Cu + 2CoO + O2 -> CuCo2O4 | -153054.4 | GAS#1; HALITE#1 |  |  | -59913.4 | -270121.1 | -56323.61 | -56.32361
1250 | 976.85 | CoO | CuCo2O4 | copper cobaltite spinel | Cu + 2CoO + O2 -> CuCo2O4 | -156857.6 | GAS#1; HALITE#1 |  |  | -63465.95 | -282653.1 | -53809.85 | -53.80985
1300 | 1026.85 | CoO | CuCo2O4 | copper cobaltite spinel | Cu + 2CoO + O2 -> CuCo2O4 | -160717.2 | GAS#1; HALITE#1 |  |  | -67077.64 | -295256.9074 | -51317.54 | -51.31754
1350 | 1076.85 | CoO | CuCo2O4 | copper cobaltite spinel | Cu + 2CoO + O2 -> CuCo2O4 | -164631.3 | GAS#1; HALITE#1 |  |  | -70746.38 | -307929.9 | -48846.3 | -48.8463
1400 | 1126.85 | CoO | CuCo2O4 | copper cobaltite spinel | Cu + 2CoO + O2 -> CuCo2O4 | -168598.3 | GAS#1; HALITE#1 |  |  | -74885.76 | -320669.9 | -45980.13 | -45.98013
1450 | 1176.85 | CoO | CuCo2O4 | copper cobaltite spinel | Cu + 2CoO + O2 -> CuCo2O4 | -172623.4 | GAS#1; HALITE#1; IONIC_LIQ#2 |  |  | -79154.91 | -333474.8 | -43104.19 | -43.10419
1500 | 1226.85 | CoO | CuCo2O4 | copper cobaltite spinel | Cu + 2CoO + O2 -> CuCo2O4 | -176770.8 | GAS#1; HALITE#1; IONIC_LIQ#2 |  |  | -83478.17 | -346342.4 | -40750.99 | -40.75099
1550 | 1276.85 | CoO | CuCo2O4 | copper cobaltite spinel | Cu + 2CoO + O2 -> CuCo2O4 | -181036.1 | GAS#1; HALITE#1; IONIC_LIQ#2 |  |  | -87853.74 | -359271.1 | -38897.83 | -38.89783
1600 | 1326.85 | CoO | CuCo2O4 | copper cobaltite spinel | Cu + 2CoO + O2 -> CuCo2O4 | -185404 | GAS#1; HALITE#1; IONIC_LIQ#2 |  |  | -92279.93 | -372259 | -37445.52 | -37.44552
1650 | 1376.85 | CoO | CuCo2O4 | copper cobaltite spinel | Cu + 2CoO + O2 -> CuCo2O4 | -189869 | GAS#1; HALITE#1; IONIC_LIQ#2 |  |  | -96755.15 | -385304.5 | -36363.68 | -36.36368
1700 | 1426.85 | CoO | CuCo2O4 | copper cobaltite spinel | Cu + 2CoO + O2 -> CuCo2O4 | -194433.4 | GAS#1; HALITE#1; IONIC_LIQ#2 |  |  | -101277.9 | -398406.1 | -35675.74 | -35.67574
1750 | 1476.85 | CoO | CuCo2O4 | copper cobaltite spinel | Cu + 2CoO + O2 -> CuCo2O4 | -199105.8 | GAS#1; HALITE#1; IONIC_LIQ#2 |  |  | -105846.8 | -411562.4 | -35448.87 | -35.44887
1800 | 1526.85 | CoO | CuCo2O4 | copper cobaltite spinel | Cu + 2CoO + O2 -> CuCo2O4 | -203900.6 | GAS#1; HALITE#1; IONIC_LIQ#2 |  |  | -110460.6 | -424772.1 | -35787.29 | -35.78729
1850 | 1576.85 | CoO | CuCo2O4 | copper cobaltite spinel | Cu + 2CoO + O2 -> CuCo2O4 | -208839 | GAS#1; IONIC_LIQ#2 |  |  | -115117.9 | -438034 | -36847.42 | -36.84742
1900 | 1626.85 | CoO | CuCo2O4 | copper cobaltite spinel | Cu + 2CoO + O2 -> CuCo2O4 | -213874.4 | GAS#1; IONIC_LIQ#2 |  |  | -119817.7 | -451347.2 | -38306.38 | -38.30638
800 | 526.85 | La2O3 | CuLaO2 | copper lanthanum oxide | Cu + 0.5 La2O3 + 0.25 O2 -> CuLaO2 | -274758.7 | DELAFOSSITE#1 | DELAFOSSITE#1 | -274758.7 | -33912.57 | -172813.3 | -58408.89 | -58.40889
850 | 576.85 | La2O3 | CuLaO2 | copper lanthanum oxide | Cu + 0.5 La2O3 + 0.25 O2 -> CuLaO2 | -277336 | DELAFOSSITE#1; FCC_A1#1; M2O3A#1 | DELAFOSSITE#1 | -277336 | -36899.72 | -184655.8 | -56514.13 | -56.51413
900 | 626.85 | La2O3 | CuLaO2 | copper lanthanum oxide | Cu + 0.5 La2O3 + 0.25 O2 -> CuLaO2 | -279990.2 | DELAFOSSITE#1 | DELAFOSSITE#1 | -279990.2 | -39969.03 | -196598.5 | -54627.32 | -54.62732
950 | 676.85 | La2O3 | CuLaO2 | copper lanthanum oxide | Cu + 0.5 La2O3 + 0.25 O2 -> CuLaO2 | -282717.6 | DELAFOSSITE#1 | DELAFOSSITE#1 | -282717.6 | -43116.53 | -208636.7 | -52748.27 | -52.74827
1000 | 726.85 | La2O3 | CuLaO2 | copper lanthanum oxide | Cu + 0.5 La2O3 + 0.25 O2 -> CuLaO2 | -285514.9 | CULA2O4#1; CUPRITE#1; DELAFOSSITE#1 | DELAFOSSITE#1 | -285514.9 | -46338.66 | -220766 | -50876.79 | -50.87679
1050 | 776.85 | La2O3 | CuLaO2 | copper lanthanum oxide | Cu + 0.5 La2O3 + 0.25 O2 -> CuLaO2 | -288379.1 | CULA2O4#1; DELAFOSSITE#1; M2O3A#1 | DELAFOSSITE#1 | -288379.1 | -49632.2 | -232982.7 | -49012.7 | -49.0127
1100 | 826.85 | La2O3 | CuLaO2 | copper lanthanum oxide | Cu + 0.5 La2O3 + 0.25 O2 -> CuLaO2 | -291307.7 | DELAFOSSITE#1 | DELAFOSSITE#1 | -291307.7 | -52994.23 | -245282.9 | -47155.81 | -47.15581
1150 | 876.85 | La2O3 | CuLaO2 | copper lanthanum oxide | Cu + 0.5 La2O3 + 0.25 O2 -> CuLaO2 | -294298 | DELAFOSSITE#1 | DELAFOSSITE#1 | -294298 | -56422.1 | -257663.4 | -45305.95 | -45.30595
1200 | 926.85 | La2O3 | CuLaO2 | copper lanthanum oxide | Cu + 0.5 La2O3 + 0.25 O2 -> CuLaO2 | -297348 | CULA2O4#1; DELAFOSSITE#1; M2O3A#1 | DELAFOSSITE#1 | -297348 | -59913.4 | -270121.1 | -43462.93 | -43.46293
1250 | 976.85 | La2O3 | CuLaO2 | copper lanthanum oxide | Cu + 0.5 La2O3 + 0.25 O2 -> CuLaO2 | -300455.4 | DELAFOSSITE#1 | DELAFOSSITE#1 | -300455.4 | -63465.95 | -282653.1 | -41626.56 | -41.62656
1300 | 1026.85 | La2O3 | CuLaO2 | copper lanthanum oxide | Cu + 0.5 La2O3 + 0.25 O2 -> CuLaO2 | -303618.5 | DELAFOSSITE#1 | DELAFOSSITE#1 | -303618.5 | -67077.64 | -295256.9074 | -39796.74 | -39.79674
1350 | 1076.85 | La2O3 | CuLaO2 | copper lanthanum oxide | Cu + 0.5 La2O3 + 0.25 O2 -> CuLaO2 | -306835.5 | DELAFOSSITE#1 | DELAFOSSITE#1 | -306835.5 | -70746.38 | -307929.9 | -37973.55 | -37.97355
1400 | 1126.85 | La2O3 | CuLaO2 | copper lanthanum oxide | Cu + 0.5 La2O3 + 0.25 O2 -> CuLaO2 | -310104.7 | CULA2O4#1; CUPRITE#1; DELAFOSSITE#1 | DELAFOSSITE#1 | -310104.7 | -74885.76 | -320669.9 | -35741.54 | -35.74154
1450 | 1176.85 | La2O3 | CuLaO2 | copper lanthanum oxide | Cu + 0.5 La2O3 + 0.25 O2 -> CuLaO2 | -313424.6 | DELAFOSSITE#1 | DELAFOSSITE#1 | -313424.6 | -79154.91 | -333474.8 | -33439.81 | -33.43981
1500 | 1226.85 | La2O3 | CuLaO2 | copper lanthanum oxide | Cu + 0.5 La2O3 + 0.25 O2 -> CuLaO2 | -316793.8 | DELAFOSSITE#1 | DELAFOSSITE#1 | -316793.8 | -83478.17 | -346342.4 | -31142.42 | -31.14242
1550 | 1276.85 | La2O3 | CuLaO2 | copper lanthanum oxide | Cu + 0.5 La2O3 + 0.25 O2 -> CuLaO2 | -320474.1 | IONIC_LIQ#1; IONIC_LIQ#2; M2O3A#1 |  |  | -87853.74 | -359271.1 | -29902.26 | -29.90226
1600 | 1326.85 | La2O3 | CuLaO2 | copper lanthanum oxide | Cu + 0.5 La2O3 + 0.25 O2 -> CuLaO2 | -324360.2 | IONIC_LIQ#1; IONIC_LIQ#2; M2O3A#1 |  |  | -92279.93 | -372259 | -29303.06 | -29.30306
1650 | 1376.85 | La2O3 | CuLaO2 | copper lanthanum oxide | Cu + 0.5 La2O3 + 0.25 O2 -> CuLaO2 | -328311.2 | IONIC_LIQ#1; IONIC_LIQ#2; M2O3A#1 |  |  | -96755.15 | -385304.5 | -28786.26 | -28.78626
1700 | 1426.85 | La2O3 | CuLaO2 | copper lanthanum oxide | Cu + 0.5 La2O3 + 0.25 O2 -> CuLaO2 | -332328.5 | IONIC_LIQ#1; IONIC_LIQ#2; M2O3A#1 |  |  | -101277.9 | -398406.1 | -28362.12 | -28.36212
1750 | 1476.85 | La2O3 | CuLaO2 | copper lanthanum oxide | Cu + 0.5 La2O3 + 0.25 O2 -> CuLaO2 | -336413.9 | IONIC_LIQ#1; IONIC_LIQ#2; M2O3A#1 |  |  | -105846.8 | -411562.4 | -28041.37 | -28.04137
1800 | 1526.85 | La2O3 | CuLaO2 | copper lanthanum oxide | Cu + 0.5 La2O3 + 0.25 O2 -> CuLaO2 | -340569.8 | IONIC_LIQ#1; IONIC_LIQ#2; M2O3A#1 |  |  | -110460.6 | -424772.1 | -27838.38 | -27.83838
1850 | 1576.85 | La2O3 | CuLaO2 | copper lanthanum oxide | Cu + 0.5 La2O3 + 0.25 O2 -> CuLaO2 | -344799.1 | IONIC_LIQ#1; IONIC_LIQ#2; M2O3A#1 |  |  | -115117.9 | -438034 | -27769.18 | -27.76918
1900 | 1626.85 | La2O3 | CuLaO2 | copper lanthanum oxide | Cu + 0.5 La2O3 + 0.25 O2 -> CuLaO2 | -349105.9 | IONIC_LIQ#1; IONIC_LIQ#2; M2O3A#1 |  |  | -119817.7 | -451347.2 | -27853.13 | -27.85313
800 | 526.85 | CeO2 | CuCeO3 | copper cerate (hypothetical) | Cu + CeO2 + 0.5 O2 -> CuCeO3 |  | ERROR: Thermo-Calc calculation error: se.thermocalc.core.CalculationEngineException: The element CE is not in the database, it contains only the following elements: [/-, AL, AR, B, BA, C, CA, CO, CR, CU, F, FE, GD, H, HF, K, LA, LI, MG, MN, MO, N, NA, NB, NI, O, P, S, SI, TI, V, VA, W, Y, YB, ZR] | [6 empty] | Element CE not in TCOX14
850 | 576.85 | CeO2 | CuCeO3 | copper cerate (hypothetical) | Cu + CeO2 + 0.5 O2 -> CuCeO3 |  | ERROR: Thermo-Calc calculation error: se.thermocalc.core.CalculationEngineException: The element CE is not in the database, it contains only the following elements: [/-, AL, AR, B, BA, C, CA, CO, CR, CU, F, FE, GD, H, HF, K, LA, LI, MG, MN, MO, N, NA, NB, NI, O, P, S, SI, TI, V, VA, W, Y, YB, ZR] | [6 empty] | Element CE not in TCOX14
900 | 626.85 | CeO2 | CuCeO3 | copper cerate (hypothetical) | Cu + CeO2 + 0.5 O2 -> CuCeO3 |  | ERROR: Thermo-Calc calculation error: se.thermocalc.core.CalculationEngineException: The element CE is not in the database, it contains only the following elements: [/-, AL, AR, B, BA, C, CA, CO, CR, CU, F, FE, GD, H, HF, K, LA, LI, MG, MN, MO, N, NA, NB, NI, O, P, S, SI, TI, V, VA, W, Y, YB, ZR] | [6 empty] | Element CE not in TCOX14
950 | 676.85 | CeO2 | CuCeO3 | copper cerate (hypothetical) | Cu + CeO2 + 0.5 O2 -> CuCeO3 |  | ERROR: Thermo-Calc calculation error: se.thermocalc.core.CalculationEngineException: The element CE is not in the database, it contains only the following elements: [/-, AL, AR, B, BA, C, CA, CO, CR, CU, F, FE, GD, H, HF, K, LA, LI, MG, MN, MO, N, NA, NB, NI, O, P, S, SI, TI, V, VA, W, Y, YB, ZR] | [6 empty] | Element CE not in TCOX14
1000 | 726.85 | CeO2 | CuCeO3 | copper cerate (hypothetical) | Cu + CeO2 + 0.5 O2 -> CuCeO3 |  | ERROR: Thermo-Calc calculation error: se.thermocalc.core.CalculationEngineException: The element CE is not in the database, it contains only the following elements: [/-, AL, AR, B, BA, C, CA, CO, CR, CU, F, FE, GD, H, HF, K, LA, LI, MG, MN, MO, N, NA, NB, NI, O, P, S, SI, TI, V, VA, W, Y, YB, ZR] | [6 empty] | Element CE not in TCOX14
1050 | 776.85 | CeO2 | CuCeO3 | copper cerate (hypothetical) | Cu + CeO2 + 0.5 O2 -> CuCeO3 |  | ERROR: Thermo-Calc calculation error: se.thermocalc.core.CalculationEngineException: The element CE is not in the database, it contains only the following elements: [/-, AL, AR, B, BA, C, CA, CO, CR, CU, F, FE, GD, H, HF, K, LA, LI, MG, MN, MO, N, NA, NB, NI, O, P, S, SI, TI, V, VA, W, Y, YB, ZR] | [6 empty] | Element CE not in TCOX14
1100 | 826.85 | CeO2 | CuCeO3 | copper cerate (hypothetical) | Cu + CeO2 + 0.5 O2 -> CuCeO3 |  | ERROR: Thermo-Calc calculation error: se.thermocalc.core.CalculationEngineException: The element CE is not in the database, it contains only the following elements: [/-, AL, AR, B, BA, C, CA, CO, CR, CU, F, FE, GD, H, HF, K, LA, LI, MG, MN, MO, N, NA, NB, NI, O, P, S, SI, TI, V, VA, W, Y, YB, ZR] | [6 empty] | Element CE not in TCOX14
1150 | 876.85 | CeO2 | CuCeO3 | copper cerate (hypothetical) | Cu + CeO2 + 0.5 O2 -> CuCeO3 |  | ERROR: Thermo-Calc calculation error: se.thermocalc.core.CalculationEngineException: The element CE is not in the database, it contains only the following elements: [/-, AL, AR, B, BA, C, CA, CO, CR, CU, F, FE, GD, H, HF, K, LA, LI, MG, MN, MO, N, NA, NB, NI, O, P, S, SI, TI, V, VA, W, Y, YB, ZR] | [6 empty] | Element CE not in TCOX14
1200 | 926.85 | CeO2 | CuCeO3 | copper cerate (hypothetical) | Cu + CeO2 + 0.5 O2 -> CuCeO3 |  | ERROR: Thermo-Calc calculation error: se.thermocalc.core.CalculationEngineException: The element CE is not in the database, it contains only the following elements: [/-, AL, AR, B, BA, C, CA, CO, CR, CU, F, FE, GD, H, HF, K, LA, LI, MG, MN, MO, N, NA, NB, NI, O, P, S, SI, TI, V, VA, W, Y, YB, ZR] | [6 empty] | Element CE not in TCOX14
1250 | 976.85 | CeO2 | CuCeO3 | copper cerate (hypothetical) | Cu + CeO2 + 0.5 O2 -> CuCeO3 |  | ERROR: Thermo-Calc calculation error: se.thermocalc.core.CalculationEngineException: The element CE is not in the database, it contains only the following elements: [/-, AL, AR, B, BA, C, CA, CO, CR, CU, F, FE, GD, H, HF, K, LA, LI, MG, MN, MO, N, NA, NB, NI, O, P, S, SI, TI, V, VA, W, Y, YB, ZR] | [6 empty] | Element CE not in TCOX14
1300 | 1026.85 | CeO2 | CuCeO3 | copper cerate (hypothetical) | Cu + CeO2 + 0.5 O2 -> CuCeO3 |  | ERROR: Thermo-Calc calculation error: se.thermocalc.core.CalculationEngineException: The element CE is not in the database, it contains only the following elements: [/-, AL, AR, B, BA, C, CA, CO, CR, CU, F, FE, GD, H, HF, K, LA, LI, MG, MN, MO, N, NA, NB, NI, O, P, S, SI, TI, V, VA, W, Y, YB, ZR] | [6 empty] | Element CE not in TCOX14
1350 | 1076.85 | CeO2 | CuCeO3 | copper cerate (hypothetical) | Cu + CeO2 + 0.5 O2 -> CuCeO3 |  | ERROR: Thermo-Calc calculation error: se.thermocalc.core.CalculationEngineException: The element CE is not in the database, it contains only the following elements: [/-, AL, AR, B, BA, C, CA, CO, CR, CU, F, FE, GD, H, HF, K, LA, LI, MG, MN, MO, N, NA, NB, NI, O, P, S, SI, TI, V, VA, W, Y, YB, ZR] | [6 empty] | Element CE not in TCOX14
1400 | 1126.85 | CeO2 | CuCeO3 | copper cerate (hypothetical) | Cu + CeO2 + 0.5 O2 -> CuCeO3 |  | ERROR: Thermo-Calc calculation error: se.thermocalc.core.CalculationEngineException: The element CE is not in the database, it contains only the following elements: [/-, AL, AR, B, BA, C, CA, CO, CR, CU, F, FE, GD, H, HF, K, LA, LI, MG, MN, MO, N, NA, NB, NI, O, P, S, SI, TI, V, VA, W, Y, YB, ZR] | [6 empty] | Element CE not in TCOX14
1450 | 1176.85 | CeO2 | CuCeO3 | copper cerate (hypothetical) | Cu + CeO2 + 0.5 O2 -> CuCeO3 |  | ERROR: Thermo-Calc calculation error: se.thermocalc.core.CalculationEngineException: The element CE is not in the database, it contains only the following elements: [/-, AL, AR, B, BA, C, CA, CO, CR, CU, F, FE, GD, H, HF, K, LA, LI, MG, MN, MO, N, NA, NB, NI, O, P, S, SI, TI, V, VA, W, Y, YB, ZR] | [6 empty] | Element CE not in TCOX14
1500 | 1226.85 | CeO2 | CuCeO3 | copper cerate (hypothetical) | Cu + CeO2 + 0.5 O2 -> CuCeO3 |  | ERROR: Thermo-Calc calculation error: se.thermocalc.core.CalculationEngineException: The element CE is not in the database, it contains only the following elements: [/-, AL, AR, B, BA, C, CA, CO, CR, CU, F, FE, GD, H, HF, K, LA, LI, MG, MN, MO, N, NA, NB, NI, O, P, S, SI, TI, V, VA, W, Y, YB, ZR] | [6 empty] | Element CE not in TCOX14
1550 | 1276.85 | CeO2 | CuCeO3 | copper cerate (hypothetical) | Cu + CeO2 + 0.5 O2 -> CuCeO3 |  | ERROR: Thermo-Calc calculation error: se.thermocalc.core.CalculationEngineException: The element CE is not in the database, it contains only the following elements: [/-, AL, AR, B, BA, C, CA, CO, CR, CU, F, FE, GD, H, HF, K, LA, LI, MG, MN, MO, N, NA, NB, NI, O, P, S, SI, TI, V, VA, W, Y, YB, ZR] | [6 empty] | Element CE not in TCOX14
1600 | 1326.85 | CeO2 | CuCeO3 | copper cerate (hypothetical) | Cu + CeO2 + 0.5 O2 -> CuCeO3 |  | ERROR: Thermo-Calc calculation error: se.thermocalc.core.CalculationEngineException: The element CE is not in the database, it contains only the following elements: [/-, AL, AR, B, BA, C, CA, CO, CR, CU, F, FE, GD, H, HF, K, LA, LI, MG, MN, MO, N, NA, NB, NI, O, P, S, SI, TI, V, VA, W, Y, YB, ZR] | [6 empty] | Element CE not in TCOX14
1650 | 1376.85 | CeO2 | CuCeO3 | copper cerate (hypothetical) | Cu + CeO2 + 0.5 O2 -> CuCeO3 |  | ERROR: Thermo-Calc calculation error: se.thermocalc.core.CalculationEngineException: The element CE is not in the database, it contains only the following elements: [/-, AL, AR, B, BA, C, CA, CO, CR, CU, F, FE, GD, H, HF, K, LA, LI, MG, MN, MO, N, NA, NB, NI, O, P, S, SI, TI, V, VA, W, Y, YB, ZR] | [6 empty] | Element CE not in TCOX14
1700 | 1426.85 | CeO2 | CuCeO3 | copper cerate (hypothetical) | Cu + CeO2 + 0.5 O2 -> CuCeO3 |  | ERROR: Thermo-Calc calculation error: se.thermocalc.core.CalculationEngineException: The element CE is not in the database, it contains only the following elements: [/-, AL, AR, B, BA, C, CA, CO, CR, CU, F, FE, GD, H, HF, K, LA, LI, MG, MN, MO, N, NA, NB, NI, O, P, S, SI, TI, V, VA, W, Y, YB, ZR] | [6 empty] | Element CE not in TCOX14
1750 | 1476.85 | CeO2 | CuCeO3 | copper cerate (hypothetical) | Cu + CeO2 + 0.5 O2 -> CuCeO3 |  | ERROR: Thermo-Calc calculation error: se.thermocalc.core.CalculationEngineException: The element CE is not in the database, it contains only the following elements: [/-, AL, AR, B, BA, C, CA, CO, CR, CU, F, FE, GD, H, HF, K, LA, LI, MG, MN, MO, N, NA, NB, NI, O, P, S, SI, TI, V, VA, W, Y, YB, ZR] | [6 empty] | Element CE not in TCOX14
1800 | 1526.85 | CeO2 | CuCeO3 | copper cerate (hypothetical) | Cu + CeO2 + 0.5 O2 -> CuCeO3 |  | ERROR: Thermo-Calc calculation error: se.thermocalc.core.CalculationEngineException: The element CE is not in the database, it contains only the following elements: [/-, AL, AR, B, BA, C, CA, CO, CR, CU, F, FE, GD, H, HF, K, LA, LI, MG, MN, MO, N, NA, NB, NI, O, P, S, SI, TI, V, VA, W, Y, YB, ZR] | [6 empty] | Element CE not in TCOX14
1850 | 1576.85 | CeO2 | CuCeO3 | copper cerate (hypothetical) | Cu + CeO2 + 0.5 O2 -> CuCeO3 |  | ERROR: Thermo-Calc calculation error: se.thermocalc.core.CalculationEngineException: The element CE is not in the database, it contains only the following elements: [/-, AL, AR, B, BA, C, CA, CO, CR, CU, F, FE, GD, H, HF, K, LA, LI, MG, MN, MO, N, NA, NB, NI, O, P, S, SI, TI, V, VA, W, Y, YB, ZR] | [6 empty] | Element CE not in TCOX14
1900 | 1626.85 | CeO2 | CuCeO3 | copper cerate (hypothetical) | Cu + CeO2 + 0.5 O2 -> CuCeO3 |  | ERROR: Thermo-Calc calculation error: se.thermocalc.core.CalculationEngineException: The element CE is not in the database, it contains only the following elements: [/-, AL, AR, B, BA, C, CA, CO, CR, CU, F, FE, GD, H, HF, K, LA, LI, MG, MN, MO, N, NA, NB, NI, O, P, S, SI, TI, V, VA, W, Y, YB, ZR] | [6 empty] | Element CE not in TCOX14
800 | 526.85 | B2O3 | CuB2O4 | copper borate | Cu + B2O3 + 0.5 O2 -> CuB2O4 | -222815.6 | CU2B4O7#1; CUB2O4#1; CUB8O13#1 | CUB2O4#1 | -222815.6 | -33912.57 | -172813.3 | -96858.04 | -96.85804
850 | 576.85 | B2O3 | CuB2O4 | copper borate | Cu + B2O3 + 0.5 O2 -> CuB2O4 | -224762.2 | CU2B4O7#1; CUB2O4#1; CUB8O13#1 | CUB2O4#1 | -224762.2 | -36899.72 | -184655.8 | -92521.22 | -92.52122
900 | 626.85 | B2O3 | CuB2O4 | copper borate | Cu + B2O3 + 0.5 O2 -> CuB2O4 | -226786.7 | CU2B4O7#1; CUB2O4#1; CUB8O13#1 | CUB2O4#1 | -226786.7 | -39969.03 | -196598.5 | -88210.51 | -88.21051
950 | 676.85 | B2O3 | CuB2O4 | copper borate | Cu + B2O3 + 0.5 O2 -> CuB2O4 | -228884.7 | CU2B4O7#1; CUB2O4#1; CUB8O13#1 | CUB2O4#1 | -228884.7 | -43116.53 | -208636.7 | -83924.53 | -83.92453
1000 | 726.85 | B2O3 | CuB2O4 | copper borate | Cu + B2O3 + 0.5 O2 -> CuB2O4 | -231052.4 | CU2B4O7#1; CUB2O4#1; CUB8O13#1 | CUB2O4#1 | -231052.4 | -46338.66 | -220766 | -79661.61 | -79.66161
1050 | 776.85 | B2O3 | CuB2O4 | copper borate | Cu + B2O3 + 0.5 O2 -> CuB2O4 | -233286.3 | CUB2O4#1; IONIC_LIQ#2 | CUB2O4#1 | -233286.3 | -49632.2 | -232982.7 | -75419.09 | -75.41909
1100 | 826.85 | B2O3 | CuB2O4 | copper borate | Cu + B2O3 + 0.5 O2 -> CuB2O4 | -235583.4 | CUB2O4#1 | CUB2O4#1 | -235583.4 | -52994.23 | -245282.9 | -71197.75 | -71.19775
1150 | 876.85 | B2O3 | CuB2O4 | copper borate | Cu + B2O3 + 0.5 O2 -> CuB2O4 | -237940.7 | CUB2O4#1 | CUB2O4#1 | -237940.7 | -56422.1 | -257663.4 | -66997.8 | -66.9978
1200 | 926.85 | B2O3 | CuB2O4 | copper borate | Cu + B2O3 + 0.5 O2 -> CuB2O4 | -240355.8 | CUB2O4#1 | CUB2O4#1 | -240355.8 | -59913.4 | -270121.1 | -62818.51 | -62.81851
1250 | 976.85 | B2O3 | CuB2O4 | copper borate | Cu + B2O3 + 0.5 O2 -> CuB2O4 | -242826.3 | CUB2O4#1 | CUB2O4#1 | -242826.3 | -63465.95 | -282653.1 | -58659.2 | -58.6592
1300 | 1026.85 | B2O3 | CuB2O4 | copper borate | Cu + B2O3 + 0.5 O2 -> CuB2O4 | -245350 | CU2B4O7#1; CUB2O4#1 | CUB2O4#1 | -245350 | -67077.64 | -295256.9074 | -54519.32 | -54.51932
1350 | 1076.85 | B2O3 | CuB2O4 | copper borate | Cu + B2O3 + 0.5 O2 -> CuB2O4 | -248297.8 | GAS#1; IONIC_LIQ#2 |  |  | -70746.38 | -307929.9 | -53009.01 | -53.00901
1400 | 1126.85 | B2O3 | CuB2O4 | copper borate | Cu + B2O3 + 0.5 O2 -> CuB2O4 | -251494.9 | GAS#1; IONIC_LIQ#2 |  |  | -74885.76 | -320669.9 | -52500.64 | -52.50064
1450 | 1176.85 | B2O3 | CuB2O4 | copper borate | Cu + B2O3 + 0.5 O2 -> CuB2O4 | -254736.7 | GAS#1; IONIC_LIQ#2 |  |  | -79154.91 | -333474.8 | -51913.01 | -51.91301
1500 | 1226.85 | B2O3 | CuB2O4 | copper borate | Cu + B2O3 + 0.5 O2 -> CuB2O4 | -258021.6 | GAS#1; IONIC_LIQ#2 |  |  | -83478.17 | -346342.4 | -51320.56 | -51.32056
1550 | 1276.85 | B2O3 | CuB2O4 | copper borate | Cu + B2O3 + 0.5 O2 -> CuB2O4 | -261348.4 | GAS#1; IONIC_LIQ#2 |  |  | -87853.74 | -359271.1 | -50723.98 | -50.72398
1600 | 1326.85 | B2O3 | CuB2O4 | copper borate | Cu + B2O3 + 0.5 O2 -> CuB2O4 | -264715.8 | GAS#1; IONIC_LIQ#2 |  |  | -92279.93 | -372259 | -50123.98 | -50.12398
1650 | 1376.85 | B2O3 | CuB2O4 | copper borate | Cu + B2O3 + 0.5 O2 -> CuB2O4 | -268122.5 | GAS#1; IONIC_LIQ#2 |  |  | -96755.15 | -385304.5 | -49521.38 | -49.52138
1700 | 1426.85 | B2O3 | CuB2O4 | copper borate | Cu + B2O3 + 0.5 O2 -> CuB2O4 | -271567.6 | GAS#1; IONIC_LIQ#2 |  |  | -101277.9 | -398406.1 | -48917.27 | -48.91727
1750 | 1476.85 | B2O3 | CuB2O4 | copper borate | Cu + B2O3 + 0.5 O2 -> CuB2O4 | -275050 | GAS#1; IONIC_LIQ#2 |  |  | -105846.8 | -411562.4 | -48313.19 | -48.31319
1800 | 1526.85 | B2O3 | CuB2O4 | copper borate | Cu + B2O3 + 0.5 O2 -> CuB2O4 | -278569.2 | GAS#1; IONIC_LIQ#2 |  |  | -110460.6 | -424772.1 | -47711.52 | -47.71152
1850 | 1576.85 | B2O3 | CuB2O4 | copper borate | Cu + B2O3 + 0.5 O2 -> CuB2O4 | -282124.7 | GAS#1; IONIC_LIQ#2 |  |  | -115117.9 | -438034 | -47116.03 | -47.11603
1900 | 1626.85 | B2O3 | CuB2O4 | copper borate | Cu + B2O3 + 0.5 O2 -> CuB2O4 | -285716.3 | GAS#1; IONIC_LIQ#2 |  |  | -119817.7 | -451347.2 | -46532.69 | -46.53269

## dG_Top6
RAW TC-PYTHON — Fine-resolution ΔG vs T for top 6 candidates
25 K steps for higher resolution than the 50 K screening grid. Source for the dG_vs_T_top6.png figure on the Dashboard.
T_K | T_C | product | product_name | oxide | reaction | GM_system_product | stable_phases | ternary_phase_found | GM_ternary_phase | G_Cu_metal | G_O2 | dG_rxn_system_J | dG_rxn_system_kJ | notes
800 | 526.85 | CuFe2O4 | copper ferrite spinel | FeO | Cu + 2FeO + O2 -> CuFe2O4 | -162100.5 | CUO#1; GAS#1; SPINEL#1 | SPINEL#1 | -162103.1 | -33912.57 | -172813.3 | -271031.9 | -271.0319
825 | 551.85 | CuFe2O4 | copper ferrite spinel | FeO | Cu + 2FeO + O2 -> CuFe2O4 | -163305.2 | CUO#1; GAS#1; SPINEL#1 | SPINEL#1 | -163309.1 | -35395.61 | -178721.7 | -267093.3 | -267.0933
850 | 576.85 | CuFe2O4 | copper ferrite spinel | FeO | Cu + 2FeO + O2 -> CuFe2O4 | -164531.7 | CUO#1; GAS#1; SPINEL#1 | SPINEL#1 | -164537.3 | -36899.72 | -184655.8 | -262714.1 | -262.7141
875 | 601.85 | CuFe2O4 | copper ferrite spinel | FeO | Cu + 2FeO + O2 -> CuFe2O4 | -165779.4 | CUO#1; GAS#1; SPINEL#1 | SPINEL#1 | -165787.3 | -38424.36 | -190614.9 | -258167.5 | -258.1675
900 | 626.85 | CuFe2O4 | copper ferrite spinel | FeO | Cu + 2FeO + O2 -> CuFe2O4 | -167047.7 | CUO#1; GAS#1; SPINEL#1 | SPINEL#1 | -167058.8 | -39969.03 | -196598.5 | -253639 | -253.639
925 | 651.85 | CuFe2O4 | copper ferrite spinel | FeO | Cu + 2FeO + O2 -> CuFe2O4 | -168336.2 | CUO#1; GAS#1; SPINEL#1 | SPINEL#1 | -168351.5 | -41533.24 | -202605.9 | -249127.8 | -249.1278
950 | 676.85 | CuFe2O4 | copper ferrite spinel | FeO | Cu + 2FeO + O2 -> CuFe2O4 | -169644.2 | CUO#1; GAS#1; SPINEL#1 | SPINEL#1 | -169665.3 | -43116.53 | -208636.7 | -244633.5 | -244.6335
975 | 701.85 | CuFe2O4 | copper ferrite spinel | FeO | Cu + 2FeO + O2 -> CuFe2O4 | -170971.5 | CUO#1; GAS#1; SPINEL#1 | SPINEL#1 | -170999.8 | -44718.48 | -214690.2 | -240155.3 | -240.1553
1000 | 726.85 | CuFe2O4 | copper ferrite spinel | FeO | Cu + 2FeO + O2 -> CuFe2O4 | -172317.5 | CUO#1; GAS#1; SPINEL#1 | SPINEL#1 | -172355.3 | -46338.66 | -220766 | -235692.7 | -235.6927
1025 | 751.85 | CuFe2O4 | copper ferrite spinel | FeO | Cu + 2FeO + O2 -> CuFe2O4 | -173681.9 | CUO#1; GAS#1; SPINEL#1 | SPINEL#1 | -173731.6 | -47976.7 | -226863.7 | -231245.2 | -231.2452
1050 | 776.85 | CuFe2O4 | copper ferrite spinel | FeO | Cu + 2FeO + O2 -> CuFe2O4 | -175064.2 | CUO#1; GAS#1; SPINEL#1 | SPINEL#1 | -175129 | -49632.2 | -232982.7 | -226812.2 | -226.8122
1075 | 801.85 | CuFe2O4 | copper ferrite spinel | FeO | Cu + 2FeO + O2 -> CuFe2O4 | -176464 | CUO#1; GAS#1; SPINEL#1 | SPINEL#1 | -176547.5 | -51304.83 | -239122.5 | -222393.7 | -222.3937
1100 | 826.85 | CuFe2O4 | copper ferrite spinel | FeO | Cu + 2FeO + O2 -> CuFe2O4 | -177881.2 | CUO#1; GAS#1; SPINEL#1 | SPINEL#1 | -177987.5 | -52994.23 | -245282.9 | -217989.7 | -217.9897
1125 | 851.85 | CuFe2O4 | copper ferrite spinel | FeO | Cu + 2FeO + O2 -> CuFe2O4 | -179315.2 | CUO#1; GAS#1; SPINEL#1 | SPINEL#1 | -179449.3 | -54700.09 | -251463.3 | -213600.1 | -213.6001
1150 | 876.85 | CuFe2O4 | copper ferrite spinel | FeO | Cu + 2FeO + O2 -> CuFe2O4 | -180765.9 | CUO#1; GAS#1; SPINEL#1 | SPINEL#1 | -180933.2 | -56422.1 | -257663.4 | -209224.6 | -209.2246
1175 | 901.85 | CuFe2O4 | copper ferrite spinel | FeO | Cu + 2FeO + O2 -> CuFe2O4 | -182232.9 | CUO#1; GAS#1; SPINEL#1 | SPINEL#1 | -182439.8 | -58159.96 | -263882.8 | -204862.7 | -204.8627
1200 | 926.85 | CuFe2O4 | copper ferrite spinel | FeO | Cu + 2FeO + O2 -> CuFe2O4 | -183716 | CUO#1; GAS#1; SPINEL#1 | SPINEL#1 | -183969.3 | -59913.4 | -270121.1 | -200513.5 | -200.5135
1225 | 951.85 | CuFe2O4 | copper ferrite spinel | FeO | Cu + 2FeO + O2 -> CuFe2O4 | -185215 | CUO#1; GAS#1; SPINEL#1 | SPINEL#1 | -185522.3 | -61682.15 | -276378 | -196178.6 | -196.1786
1250 | 976.85 | CuFe2O4 | copper ferrite spinel | FeO | Cu + 2FeO + O2 -> CuFe2O4 | -186729.5 | CUO#1; GAS#1; SPINEL#1 | SPINEL#1 | -187099.1 | -63465.95 | -282653.1 | -191857.9 | -191.8579
1275 | 1001.85 | CuFe2O4 | copper ferrite spinel | FeO | Cu + 2FeO + O2 -> CuFe2O4 | -188259.4 | CUO#1; GAS#1; SPINEL#1 | SPINEL#1 | -188700.1 | -65264.54 | -288946.2 | -187551.5 | -187.5515
1300 | 1026.85 | CuFe2O4 | copper ferrite spinel | FeO | Cu + 2FeO + O2 -> CuFe2O4 | -189804.5 | CUO#1; GAS#1; SPINEL#1 | SPINEL#1 | -190325.7 | -67077.64 | -295256.9074 | -183259.2 | -183.2592
1325 | 1051.85 | CuFe2O4 | copper ferrite spinel | FeO | Cu + 2FeO + O2 -> CuFe2O4 | -191364.5 | CUO#1; GAS#1; SPINEL#1 | SPINEL#1 | -191976 | -68905 | -301584.9 | -178981.2 | -178.9812
1350 | 1076.85 | CuFe2O4 | copper ferrite spinel | FeO | Cu + 2FeO + O2 -> CuFe2O4 | -192939.3 | CUO#1; GAS#1; SPINEL#1 | SPINEL#1 | -193651.2 | -70746.38 | -307929.9 | -174717.4 | -174.7174
1375 | 1101.85 | CuFe2O4 | copper ferrite spinel | FeO | Cu + 2FeO + O2 -> CuFe2O4 | -194538 | GAS#1; IONIC_LIQ#2; SPINEL#1 | SPINEL#1 | -195530.5 | -72772.07 | -314291.7 | -170362.6 | -170.3626
1400 | 1126.85 | CuFe2O4 | copper ferrite spinel | FeO | Cu + 2FeO + O2 -> CuFe2O4 | -196159.7 | GAS#1; IONIC_LIQ#2; SPINEL#1 | SPINEL#1 | -197585.6 | -74885.76 | -320669.9 | -166008.7 | -166.0087
1425 | 1151.85 | CuFe2O4 | copper ferrite spinel | FeO | Cu + 2FeO + O2 -> CuFe2O4 | -197805.4 | GAS#1; IONIC_LIQ#2; SPINEL#1 | SPINEL#1 | -199810.4 | -77013.45 | -327064.4 | -161735.7 | -161.7357
1450 | 1176.85 | CuFe2O4 | copper ferrite spinel | FeO | Cu + 2FeO + O2 -> CuFe2O4 | -199477.7 | GAS#1; IONIC_LIQ#2; SPINEL#1 | SPINEL#1 | -202219.4 | -79154.91 | -333474.8 | -157564.6 | -157.5646
1475 | 1201.85 | CuFe2O4 | copper ferrite spinel | FeO | Cu + 2FeO + O2 -> CuFe2O4 | -201179.4 | GAS#1; IONIC_LIQ#2; SPINEL#1 | SPINEL#1 | -204798.1 | -81309.89 | -339900.8 | -153515.7 | -153.5157
1500 | 1226.85 | CuFe2O4 | copper ferrite spinel | FeO | Cu + 2FeO + O2 -> CuFe2O4 | -202912.6 | GAS#1; IONIC_LIQ#2; SPINEL#1 | SPINEL#1 | -207499.8 | -83478.17 | -346342.4 | -149605.1 | -149.6051
1525 | 1251.85 | CuFe2O4 | copper ferrite spinel | FeO | Cu + 2FeO + O2 -> CuFe2O4 | -204678.7 | GAS#1; IONIC_LIQ#2; SPINEL#1 | SPINEL#1 | -210264.4 | -85659.53 | -352799.2 | -145842.9 | -145.8429
1550 | 1276.85 | CuFe2O4 | copper ferrite spinel | FeO | Cu + 2FeO + O2 -> CuFe2O4 | -206478.2 | GAS#1; IONIC_LIQ#2; SPINEL#1 | SPINEL#1 | -213044.5 | -87853.74 | -359271.1 | -142234.9 | -142.2349
1575 | 1301.85 | CuFe2O4 | copper ferrite spinel | FeO | Cu + 2FeO + O2 -> CuFe2O4 | -208311.9 | GAS#1; IONIC_LIQ#2; SPINEL#1 | SPINEL#1 | -215815.8 | -90060.61 | -365757.7 | -138786.5 | -138.7865
1600 | 1326.85 | CuFe2O4 | copper ferrite spinel | FeO | Cu + 2FeO + O2 -> CuFe2O4 | -210180.8 | GAS#1; IONIC_LIQ#2; SPINEL#1 | SPINEL#1 | -218573.1 | -92279.93 | -372259 | -135506.6 | -135.5066
1625 | 1351.85 | CuFe2O4 | copper ferrite spinel | FeO | Cu + 2FeO + O2 -> CuFe2O4 | -212086.9 | GAS#1; IONIC_LIQ#2; SPINEL#1 | SPINEL#1 | -221321.8 | -94511.5 | -378774.6 | -132410.4 | -132.4104
1650 | 1376.85 | CuFe2O4 | copper ferrite spinel | FeO | Cu + 2FeO + O2 -> CuFe2O4 | -214033.8 | GAS#1; IONIC_LIQ#2; SPINEL#1 | SPINEL#1 | -224073.5 | -96755.15 | -385304.5 | -129293.4 | -129.2934
1675 | 1401.85 | CuFe2O4 | copper ferrite spinel | FeO | Cu + 2FeO + O2 -> CuFe2O4 | -216026.8 | GAS#1; IONIC_LIQ#2; SPINEL#1 | SPINEL#1 | -226842.3 | -99010.68 | -391848.3 | -125643.6 | -125.6436
1700 | 1426.85 | CuFe2O4 | copper ferrite spinel | FeO | Cu + 2FeO + O2 -> CuFe2O4 | -218074.4 | GAS#1; IONIC_LIQ#2; SPINEL#1 | SPINEL#1 | -229645.1 | -101277.9 | -398406.1 | -122290.5 | -122.2905
1725 | 1451.85 | CuFe2O4 | copper ferrite spinel | FeO | Cu + 2FeO + O2 -> CuFe2O4 | -220190 | GAS#1; IONIC_LIQ#2; SPINEL#1 | SPINEL#1 | -232501.6 | -103556.7 | -404977.5 | -119330.3 | -119.3303
1750 | 1476.85 | CuFe2O4 | copper ferrite spinel | FeO | Cu + 2FeO + O2 -> CuFe2O4 | -222375.5 | GAS#1; IONIC_LIQ#2 |  |  | -105846.8 | -411562.4 | -116776.7 | -116.7767
1775 | 1501.85 | CuFe2O4 | copper ferrite spinel | FeO | Cu + 2FeO + O2 -> CuFe2O4 | -224583.9 | GAS#1; IONIC_LIQ#2 |  |  | -108148.2 | -418160.6 | -114302.2 | -114.3022
1800 | 1526.85 | CuFe2O4 | copper ferrite spinel | FeO | Cu + 2FeO + O2 -> CuFe2O4 | -226811.2 | GAS#1; IONIC_LIQ#2 |  |  | -110460.6 | -424772.1 | -111880.3 | -111.8803
1825 | 1551.85 | CuFe2O4 | copper ferrite spinel | FeO | Cu + 2FeO + O2 -> CuFe2O4 | -229057.3 | GAS#1; IONIC_LIQ#2 |  |  | -112783.9 | -431396.6 | -109503 | -109.503
1850 | 1576.85 | CuFe2O4 | copper ferrite spinel | FeO | Cu + 2FeO + O2 -> CuFe2O4 | -231322.2 | GAS#1; IONIC_LIQ#2 |  |  | -115117.9 | -438034 | -107179.3 | -107.1793
1875 | 1601.85 | CuFe2O4 | copper ferrite spinel | FeO | Cu + 2FeO + O2 -> CuFe2O4 | -233605.5 | GAS#1; IONIC_LIQ#2 |  |  | -117462.6 | -444684.3 | -104909.6 | -104.9096
1900 | 1626.85 | CuFe2O4 | copper ferrite spinel | FeO | Cu + 2FeO + O2 -> CuFe2O4 | -235907.3 | GAS#1; IONIC_LIQ#2 |  |  | -119817.7 | -451347.2 | -102693.8 | -102.6938
800 | 526.85 | Cu3V2O8 | copper orthovanadate | V2O5 | 3Cu + V2O5 + 1.5 O2 -> Cu3V2O8 | -177465 | CUO#1; V2O5#1 |  |  | -33912.57 | -172813.3 | -249135.1 | -249.1351
825 | 551.85 | Cu3V2O8 | copper orthovanadate | V2O5 | 3Cu + V2O5 + 1.5 O2 -> Cu3V2O8 | -178538.7 | CUO#1; V2O5#1 |  |  | -35395.61 | -178721.7 | -242720.2 | -242.7202
850 | 576.85 | Cu3V2O8 | copper orthovanadate | V2O5 | 3Cu + V2O5 + 1.5 O2 -> Cu3V2O8 | -179631.8 | CUO#1; V2O5#1 |  |  | -36899.72 | -184655.8 | -236325.4 | -236.3254
875 | 601.85 | Cu3V2O8 | copper orthovanadate | V2O5 | 3Cu + V2O5 + 1.5 O2 -> Cu3V2O8 | -180744 | CUO#1; V2O5#1 |  |  | -38424.36 | -190614.9 | -229950.3 | -229.9503
900 | 626.85 | Cu3V2O8 | copper orthovanadate | V2O5 | 3Cu + V2O5 + 1.5 O2 -> Cu3V2O8 | -181874.9 | CUO#1; V2O5#1 |  |  | -39969.03 | -196598.5 | -223594.3 | -223.5943
925 | 651.85 | Cu3V2O8 | copper orthovanadate | V2O5 | 3Cu + V2O5 + 1.5 O2 -> Cu3V2O8 | -183024 | CUO#1; V2O5#1 |  |  | -41533.24 | -202605.9 | -217257.1 | -217.2571
950 | 676.85 | Cu3V2O8 | copper orthovanadate | V2O5 | 3Cu + V2O5 + 1.5 O2 -> Cu3V2O8 | -184191.2 | CUO#1; V2O5#1 |  |  | -43116.53 | -208636.7 | -210938.2 | -210.9382
975 | 701.85 | Cu3V2O8 | copper orthovanadate | V2O5 | 3Cu + V2O5 + 1.5 O2 -> Cu3V2O8 | -185508.9 | CUO#1; GAS#1; IONIC_LIQ#2 |  |  | -44718.48 | -214690.2 | -204869.1 | -204.8691
1000 | 726.85 | Cu3V2O8 | copper orthovanadate | V2O5 | 3Cu + V2O5 + 1.5 O2 -> Cu3V2O8 | -186849.1 | CUO#1; GAS#1; IONIC_LIQ#2 |  |  | -46338.66 | -220766 | -198677.7 | -198.6777
1025 | 751.85 | Cu3V2O8 | copper orthovanadate | V2O5 | 3Cu + V2O5 + 1.5 O2 -> Cu3V2O8 | -188209.2 | CUO#1; GAS#1; IONIC_LIQ#2 |  |  | -47976.7 | -226863.7 | -192532.5 | -192.5325
1050 | 776.85 | Cu3V2O8 | copper orthovanadate | V2O5 | 3Cu + V2O5 + 1.5 O2 -> Cu3V2O8 | -189589.5 | CUO#1; GAS#1; IONIC_LIQ#2 |  |  | -49632.2 | -232982.7 |  |  | No binary oxide reference
1075 | 801.85 | Cu3V2O8 | copper orthovanadate | V2O5 | 3Cu + V2O5 + 1.5 O2 -> Cu3V2O8 | -190990.7 | CUO#1; GAS#1; IONIC_LIQ#2 |  |  | -51304.83 | -239122.5 | -180417 | -180.417
1100 | 826.85 | Cu3V2O8 | copper orthovanadate | V2O5 | 3Cu + V2O5 + 1.5 O2 -> Cu3V2O8 | -192413.7 | CUO#1; GAS#1; IONIC_LIQ#2 |  |  | -52994.23 | -245282.9 | -174473.4 | -174.4734
1125 | 851.85 | Cu3V2O8 | copper orthovanadate | V2O5 | 3Cu + V2O5 + 1.5 O2 -> Cu3V2O8 | -193860.2 | CUO#1; GAS#1; IONIC_LIQ#2 |  |  | -54700.09 | -251463.3 | -168633.3 | -168.6333
1150 | 876.85 | Cu3V2O8 | copper orthovanadate | V2O5 | 3Cu + V2O5 + 1.5 O2 -> Cu3V2O8 | -195332.3 | CUO#1; GAS#1; IONIC_LIQ#2 |  |  | -56422.1 | -257663.4 | -162928.3 | -162.9283
1175 | 901.85 | Cu3V2O8 | copper orthovanadate | V2O5 | 3Cu + V2O5 + 1.5 O2 -> Cu3V2O8 | -196833.7 | CUO#1; GAS#1; IONIC_LIQ#2 |  |  | -58159.96 | -263882.8 | -157405 | -157.405
1200 | 926.85 | Cu3V2O8 | copper orthovanadate | V2O5 | 3Cu + V2O5 + 1.5 O2 -> Cu3V2O8 | -198369.4 | CUO#1; GAS#1; IONIC_LIQ#2 |  |  | -59913.4 | -270121.1 | -152133.1 | -152.1331
1225 | 951.85 | Cu3V2O8 | copper orthovanadate | V2O5 | 3Cu + V2O5 + 1.5 O2 -> Cu3V2O8 | -199947.9 | CUO#1; GAS#1; IONIC_LIQ#2 |  |  | -61682.15 | -276378 |  |  | No binary oxide reference
1250 | 976.85 | Cu3V2O8 | copper orthovanadate | V2O5 | 3Cu + V2O5 + 1.5 O2 -> Cu3V2O8 | -201582.4 | CUO#1; GAS#1; IONIC_LIQ#2 |  |  | -63465.95 | -282653.1 | -142839.5 | -142.8395
1275 | 1001.85 | Cu3V2O8 | copper orthovanadate | V2O5 | 3Cu + V2O5 + 1.5 O2 -> Cu3V2O8 | -203295.7 | CUO#1; GAS#1; IONIC_LIQ#2 |  |  | -65264.54 | -288946.2 |  |  | No binary oxide reference
1300 | 1026.85 | Cu3V2O8 | copper orthovanadate | V2O5 | 3Cu + V2O5 + 1.5 O2 -> Cu3V2O8 | -205131.3 | CUO#1; GAS#1; IONIC_LIQ#2 |  |  | -67077.64 | -295256.9074 |  |  | No binary oxide reference
1325 | 1051.85 | Cu3V2O8 | copper orthovanadate | V2O5 | 3Cu + V2O5 + 1.5 O2 -> Cu3V2O8 | -207089.1 | GAS#1; IONIC_LIQ#2 |  |  | -68905 | -301584.9 |  |  | No binary oxide reference
1350 | 1076.85 | Cu3V2O8 | copper orthovanadate | V2O5 | 3Cu + V2O5 + 1.5 O2 -> Cu3V2O8 | -209064.5 | GAS#1; IONIC_LIQ#2 |  |  | -70746.38 | -307929.9 | -135641.8 | -135.6418
1375 | 1101.85 | Cu3V2O8 | copper orthovanadate | V2O5 | 3Cu + V2O5 + 1.5 O2 -> Cu3V2O8 | -211054.9 | GAS#1; IONIC_LIQ#2 |  |  | -72772.07 | -314291.7 | -134400.8 | -134.4008
1400 | 1126.85 | Cu3V2O8 | copper orthovanadate | V2O5 | 3Cu + V2O5 + 1.5 O2 -> Cu3V2O8 | -213060.3 | GAS#1; IONIC_LIQ#2 |  |  | -74885.76 | -320669.9 | -132936.3 | -132.9363
1425 | 1151.85 | Cu3V2O8 | copper orthovanadate | V2O5 | 3Cu + V2O5 + 1.5 O2 -> Cu3V2O8 | -215080.9 | GAS#1; IONIC_LIQ#2 |  |  | -77013.45 | -327064.4 | -131469.3 | -131.4693
1450 | 1176.85 | Cu3V2O8 | copper orthovanadate | V2O5 | 3Cu + V2O5 + 1.5 O2 -> Cu3V2O8 | -217116.4 | GAS#1; IONIC_LIQ#2 |  |  | -79154.91 | -333474.8 | -129999.9 | -129.9999
1475 | 1201.85 | Cu3V2O8 | copper orthovanadate | V2O5 | 3Cu + V2O5 + 1.5 O2 -> Cu3V2O8 | -219167.1 | GAS#1; IONIC_LIQ#2 |  |  | -81309.89 | -339900.8 | -128528 | -128.528
1500 | 1226.85 | Cu3V2O8 | copper orthovanadate | V2O5 | 3Cu + V2O5 + 1.5 O2 -> Cu3V2O8 | -221232.8 | GAS#1; IONIC_LIQ#2 |  |  | -83478.17 | -346342.4 | -127053.6 | -127.0536
1525 | 1251.85 | Cu3V2O8 | copper orthovanadate | V2O5 | 3Cu + V2O5 + 1.5 O2 -> Cu3V2O8 | -223313.5 | GAS#1; IONIC_LIQ#2 |  |  | -85659.53 | -352799.2 | -125576.5 | -125.5765
1550 | 1276.85 | Cu3V2O8 | copper orthovanadate | V2O5 | 3Cu + V2O5 + 1.5 O2 -> Cu3V2O8 | -225409.2 | GAS#1; IONIC_LIQ#2 |  |  | -87853.74 | -359271.1 | -124096.8 | -124.0968
1575 | 1301.85 | Cu3V2O8 | copper orthovanadate | V2O5 | 3Cu + V2O5 + 1.5 O2 -> Cu3V2O8 | -227519.9 | GAS#1; IONIC_LIQ#2 |  |  | -90060.61 | -365757.7 | -122614.5 | -122.6145
1600 | 1326.85 | Cu3V2O8 | copper orthovanadate | V2O5 | 3Cu + V2O5 + 1.5 O2 -> Cu3V2O8 | -229645.5 | GAS#1; IONIC_LIQ#2 |  |  | -92279.93 | -372259 | -121129.6 | -121.1296
1625 | 1351.85 | Cu3V2O8 | copper orthovanadate | V2O5 | 3Cu + V2O5 + 1.5 O2 -> Cu3V2O8 | -231785.9 | GAS#1; IONIC_LIQ#2 |  |  | -94511.5 | -378774.6 | -119641.9 | -119.6419
1650 | 1376.85 | Cu3V2O8 | copper orthovanadate | V2O5 | 3Cu + V2O5 + 1.5 O2 -> Cu3V2O8 | -233941 | GAS#1; IONIC_LIQ#2 |  |  | -96755.15 | -385304.5 | -118151.6 | -118.1516
1675 | 1401.85 | Cu3V2O8 | copper orthovanadate | V2O5 | 3Cu + V2O5 + 1.5 O2 -> Cu3V2O8 | -236110.8 | GAS#1; IONIC_LIQ#2 |  |  | -99010.68 | -391848.3 |  |  | No binary oxide reference
1700 | 1426.85 | Cu3V2O8 | copper orthovanadate | V2O5 | 3Cu + V2O5 + 1.5 O2 -> Cu3V2O8 | -238295 | GAS#1; IONIC_LIQ#2 |  |  | -101277.9 | -398406.1 | -115162.8 | -115.1628
1725 | 1451.85 | Cu3V2O8 | copper orthovanadate | V2O5 | 3Cu + V2O5 + 1.5 O2 -> Cu3V2O8 | -240493.6 | GAS#1; IONIC_LIQ#2 |  |  | -103556.7 | -404977.5 | -113664.5 | -113.6645
1750 | 1476.85 | Cu3V2O8 | copper orthovanadate | V2O5 | 3Cu + V2O5 + 1.5 O2 -> Cu3V2O8 | -242706.3 | GAS#1; IONIC_LIQ#2 |  |  | -105846.8 | -411562.4 | -112163.5 | -112.1635
1775 | 1501.85 | Cu3V2O8 | copper orthovanadate | V2O5 | 3Cu + V2O5 + 1.5 O2 -> Cu3V2O8 | -244933.1 | GAS#1; IONIC_LIQ#2 |  |  | -108148.2 | -418160.6 | -110659.9 | -110.6599
1800 | 1526.85 | Cu3V2O8 | copper orthovanadate | V2O5 | 3Cu + V2O5 + 1.5 O2 -> Cu3V2O8 | -247173.7 | GAS#1; IONIC_LIQ#2 |  |  | -110460.6 | -424772.1 | -109153.7 | -109.1537
1825 | 1551.85 | Cu3V2O8 | copper orthovanadate | V2O5 | 3Cu + V2O5 + 1.5 O2 -> Cu3V2O8 | -249428 | GAS#1; IONIC_LIQ#2 |  |  | -112783.9 | -431396.6 | -107645.1 | -107.6451
1850 | 1576.85 | Cu3V2O8 | copper orthovanadate | V2O5 | 3Cu + V2O5 + 1.5 O2 -> Cu3V2O8 | -251696.1 | GAS#1; IONIC_LIQ#2 |  |  | -115117.9 | -438034 | -106134.1 | -106.1341
1875 | 1601.85 | Cu3V2O8 | copper orthovanadate | V2O5 | 3Cu + V2O5 + 1.5 O2 -> Cu3V2O8 | -253978 | GAS#1; IONIC_LIQ#2 |  |  | -117462.6 | -444684.3 | -104620.8 | -104.6208
1900 | 1626.85 | Cu3V2O8 | copper orthovanadate | V2O5 | 3Cu + V2O5 + 1.5 O2 -> Cu3V2O8 | -256273.4 | GAS#1; IONIC_LIQ#2 |  |  | -119817.7 | -451347.2 | -103105.3 | -103.1053
800 | 526.85 | CuMn2O4 | copper manganite spinel | MnO | Cu + 2MnO + O2 -> CuMn2O4 | -185659.7 | DELAFOSSITE#1; SPINEL#1 | SPINEL#1 | -185659.7 | -33912.57 | -172813.3 | -197656.7 | -197.6567
825 | 551.85 | CuMn2O4 | copper manganite spinel | MnO | Cu + 2MnO + O2 -> CuMn2O4 | -186835 | DELAFOSSITE#1; SPINEL#1 | SPINEL#1 | -186835 | -35395.61 | -178721.7 | -193097.7 | -193.0977
850 | 576.85 | CuMn2O4 | copper manganite spinel | MnO | Cu + 2MnO + O2 -> CuMn2O4 | -188031.9 | DELAFOSSITE#1; SPINEL#1 | SPINEL#1 | -188031.9 | -36899.72 | -184655.8 | -188562.9 | -188.5629
875 | 601.85 | CuMn2O4 | copper manganite spinel | MnO | Cu + 2MnO + O2 -> CuMn2O4 | -189249.7 | DELAFOSSITE#1; SPINEL#1 | SPINEL#1 | -189249.7 | -38424.36 | -190614.9 | -184051.8 | -184.0518
900 | 626.85 | CuMn2O4 | copper manganite spinel | MnO | Cu + 2MnO + O2 -> CuMn2O4 | -190488.1 | DELAFOSSITE#1; SPINEL#1 | SPINEL#1 | -190488.1 | -39969.03 | -196598.5 | -179563.7 | -179.5637
925 | 651.85 | CuMn2O4 | copper manganite spinel | MnO | Cu + 2MnO + O2 -> CuMn2O4 | -191746.4 | DELAFOSSITE#1; SPINEL#1 | SPINEL#1 | -191746.4 | -41533.24 | -202605.9 | -175098.4 | -175.0984
950 | 676.85 | CuMn2O4 | copper manganite spinel | MnO | Cu + 2MnO + O2 -> CuMn2O4 | -193024.2 | SPINEL#1 | SPINEL#1 | -193024.2 | -43116.53 | -208636.7 | -170655.1 | -170.6551
975 | 701.85 | CuMn2O4 | copper manganite spinel | MnO | Cu + 2MnO + O2 -> CuMn2O4 | -194321.2 | SPINEL#1 | SPINEL#1 | -194321.2 | -44718.48 | -214690.2 | -166233.5 | -166.2335
1000 | 726.85 | CuMn2O4 | copper manganite spinel | MnO | Cu + 2MnO + O2 -> CuMn2O4 | -195636.8 | SPINEL#1 | SPINEL#1 | -195636.8 | -46338.66 | -220766 | -161833 | -161.833
1025 | 751.85 | CuMn2O4 | copper manganite spinel | MnO | Cu + 2MnO + O2 -> CuMn2O4 | -196970.7 | SPINEL#1 | SPINEL#1 | -196970.7 | -47976.7 | -226863.7 | -157453 | -157.453
1050 | 776.85 | CuMn2O4 | copper manganite spinel | MnO | Cu + 2MnO + O2 -> CuMn2O4 | -198322.5 | SPINEL#1 | SPINEL#1 | -198322.5 | -49632.2 | -232982.7 | -153093.2 | -153.0932
1075 | 801.85 | CuMn2O4 | copper manganite spinel | MnO | Cu + 2MnO + O2 -> CuMn2O4 | -199691.8 | SPINEL#1 | SPINEL#1 | -199691.8 | -51304.83 | -239122.5 | -148753 | -148.753
1100 | 826.85 | CuMn2O4 | copper manganite spinel | MnO | Cu + 2MnO + O2 -> CuMn2O4 | -201078.2 | SPINEL#1 | SPINEL#1 | -201078.2 | -52994.23 | -245282.9 | -144432 | -144.432
1125 | 851.85 | CuMn2O4 | copper manganite spinel | MnO | Cu + 2MnO + O2 -> CuMn2O4 | -202481.5 | SPINEL#1 | SPINEL#1 | -202481.5 | -54700.09 | -251463.3 | -140129.6 | -140.1296
1150 | 876.85 | CuMn2O4 | copper manganite spinel | MnO | Cu + 2MnO + O2 -> CuMn2O4 | -203901.2 | GAS#1; SPINEL#1 | SPINEL#1 | -203901.2 | -56422.1 | -257663.4 | -135845.5 | -135.8455
1175 | 901.85 | CuMn2O4 | copper manganite spinel | MnO | Cu + 2MnO + O2 -> CuMn2O4 | -205337.1 | GAS#1; SPINEL#1 | SPINEL#1 | -205337.1 | -58159.96 | -263882.8 | -131579.2 | -131.5792
1200 | 926.85 | CuMn2O4 | copper manganite spinel | MnO | Cu + 2MnO + O2 -> CuMn2O4 | -206788.9 | GAS#1; SPINEL#1 | SPINEL#1 | -206788.9 | -59913.4 | -270121.1 | -127330.3 | -127.3303
1225 | 951.85 | CuMn2O4 | copper manganite spinel | MnO | Cu + 2MnO + O2 -> CuMn2O4 | -208256.2 | GAS#1; SPINEL#1 | SPINEL#1 | -208256.2 | -61682.15 | -276378 | -123098.5 | -123.0985
1250 | 976.85 | CuMn2O4 | copper manganite spinel | MnO | Cu + 2MnO + O2 -> CuMn2O4 | -209738.8 | GAS#1; SPINEL#1 | SPINEL#1 | -209738.8 | -63465.95 | -282653.1 | -118883.2 | -118.8832
1275 | 1001.85 | CuMn2O4 | copper manganite spinel | MnO | Cu + 2MnO + O2 -> CuMn2O4 | -211236.5 | GAS#1; SPINEL#1 | SPINEL#1 | -211236.5 | -65264.54 | -288946.2 | -114684.3 | -114.6843
1300 | 1026.85 | CuMn2O4 | copper manganite spinel | MnO | Cu + 2MnO + O2 -> CuMn2O4 | -212748.9 | GAS#1; SPINEL#1 | SPINEL#1 | -212748.9 | -67077.64 | -295256.9074 | -110501.3 | -110.5013
1325 | 1051.85 | CuMn2O4 | copper manganite spinel | MnO | Cu + 2MnO + O2 -> CuMn2O4 | -214275.9 | GAS#1; SPINEL#1 | SPINEL#1 | -214275.9 | -68905 | -301584.9 | -106334.1 | -106.3341
1350 | 1076.85 | CuMn2O4 | copper manganite spinel | MnO | Cu + 2MnO + O2 -> CuMn2O4 | -215817.1 | GAS#1; SPINEL#1 | SPINEL#1 | -215817.1 | -70746.38 | -307929.9 | -102182.2 | -102.1822
1375 | 1101.85 | CuMn2O4 | copper manganite spinel | MnO | Cu + 2MnO + O2 -> CuMn2O4 | -217372.7 | GAS#1; IONIC_LIQ#2; SPINEL#1 | SPINEL#1 | -217665 | -72772.07 | -314291.7 | -97876.8 | -97.8768
1400 | 1126.85 | CuMn2O4 | copper manganite spinel | MnO | Cu + 2MnO + O2 -> CuMn2O4 | -218959.3 | GAS#1; IONIC_LIQ#2; SPINEL#1 | SPINEL#1 | -221351 | -74885.76 | -320669.9 | -93632.38 | -93.63238
1425 | 1151.85 | CuMn2O4 | copper manganite spinel | MnO | Cu + 2MnO + O2 -> CuMn2O4 | -220589.1 | GAS#1; IONIC_LIQ#2; SPINEL#1 | SPINEL#1 | -225352.5 | -77013.45 | -327064.4 | -89608.76 | -89.60876
1450 | 1176.85 | CuMn2O4 | copper manganite spinel | MnO | Cu + 2MnO + O2 -> CuMn2O4 | -222266.3 | GAS#1; IONIC_LIQ#2; SPINEL#1 | SPINEL#1 | -229786 | -79154.91 | -333474.8 | -85836.4 | -85.8364
1475 | 1201.85 | CuMn2O4 | copper manganite spinel | MnO | Cu + 2MnO + O2 -> CuMn2O4 | -223995.8 | GAS#1; IONIC_LIQ#2; SPINEL#1 | SPINEL#1 | -234713.2 | -81309.89 | -339900.8 | -82351.28 | -82.35128
1500 | 1226.85 | CuMn2O4 | copper manganite spinel | MnO | Cu + 2MnO + O2 -> CuMn2O4 | -225782.1 | GAS#1; IONIC_LIQ#2; SPINEL#1 | SPINEL#1 | -240061.9 | -83478.17 | -346342.4 | -79185.53 | -79.18553
1525 | 1251.85 | CuMn2O4 | copper manganite spinel | MnO | Cu + 2MnO + O2 -> CuMn2O4 | -227627.2 | GAS#1; IONIC_LIQ#2; SPINEL#1 | SPINEL#1 | -245565.3 | -85659.53 | -352799.2 | -76354.68 | -76.35468
1550 | 1276.85 | CuMn2O4 | copper manganite spinel | MnO | Cu + 2MnO + O2 -> CuMn2O4 | -229529.9 | GAS#1; IONIC_LIQ#2; SPINEL#1 | SPINEL#1 | -250852.5 | -87853.74 | -359271.1 | -73850.64 | -73.85064
1575 | 1301.85 | CuMn2O4 | copper manganite spinel | MnO | Cu + 2MnO + O2 -> CuMn2O4 | -231486.5 | GAS#1; IONIC_LIQ#2; SPINEL#1 | SPINEL#1 | -255662.7 | -90060.61 | -365757.7 | -71649.69 | -71.64969
1600 | 1326.85 | CuMn2O4 | copper manganite spinel | MnO | Cu + 2MnO + O2 -> CuMn2O4 | -233493.5 | GAS#1; IONIC_LIQ#2; SPINEL#1 | SPINEL#1 | -259929.3 | -92279.93 | -372259 | -69728.24 | -69.72824
1625 | 1351.85 | CuMn2O4 | copper manganite spinel | MnO | Cu + 2MnO + O2 -> CuMn2O4 | -235549.1 | GAS#1; IONIC_LIQ#2; SPINEL#1 | SPINEL#1 | -263705.7 | -94511.5 | -378774.6 | -68073.49 | -68.07349
1650 | 1376.85 | CuMn2O4 | copper manganite spinel | MnO | Cu + 2MnO + O2 -> CuMn2O4 | -237653.3 | GAS#1; IONIC_LIQ#2; SPINEL#1 | SPINEL#1 | -267080.2 | -96755.15 | -385304.5 | -66687.42 | -66.68742
1675 | 1401.85 | CuMn2O4 | copper manganite spinel | MnO | Cu + 2MnO + O2 -> CuMn2O4 | -239808.7 | GAS#1; IONIC_LIQ#2; SPINEL#1 | SPINEL#1 | -270136.2 | -99010.68 | -391848.3 | -65588.49 | -65.58849
1700 | 1426.85 | CuMn2O4 | copper manganite spinel | MnO | Cu + 2MnO + O2 -> CuMn2O4 | -242020.6 | GAS#1; IONIC_LIQ#2; SPINEL#1 | SPINEL#1 | -272942 | -101277.9 | -398406.1 | -64814.8 | -64.8148
1725 | 1451.85 | CuMn2O4 | copper manganite spinel | MnO | Cu + 2MnO + O2 -> CuMn2O4 | -244298.2 | GAS#1; IONIC_LIQ#2; SPINEL#1 | SPINEL#1 | -275551.3 | -103556.7 | -404977.5 | -64431.38 | -64.43138
1750 | 1476.85 | CuMn2O4 | copper manganite spinel | MnO | Cu + 2MnO + O2 -> CuMn2O4 | -246635.5 | GAS#1; IONIC_LIQ#2 |  |  | -105846.8 | -411562.4 | -64398.13 | -64.39813
1775 | 1501.85 | CuMn2O4 | copper manganite spinel | MnO | Cu + 2MnO + O2 -> CuMn2O4 | -248988.7 | GAS#1; IONIC_LIQ#2 |  |  | -108148.2 | -418160.6 | -64407.85 | -64.40785
1800 | 1526.85 | CuMn2O4 | copper manganite spinel | MnO | Cu + 2MnO + O2 -> CuMn2O4 | -251355 | GAS#1; IONIC_LIQ#2 |  |  | -110460.6 | -424772.1 | -64442.55 | -64.44255
1825 | 1551.85 | CuMn2O4 | copper manganite spinel | MnO | Cu + 2MnO + O2 -> CuMn2O4 | -253734.2 | GAS#1; IONIC_LIQ#2 |  |  | -112783.9 | -431396.6 | -64501.37 | -64.50137
1850 | 1576.85 | CuMn2O4 | copper manganite spinel | MnO | Cu + 2MnO + O2 -> CuMn2O4 | -256126.1 | GAS#1; IONIC_LIQ#2 |  |  | -115117.9 | -438034 | -64583.47 | -64.58347
1875 | 1601.85 | CuMn2O4 | copper manganite spinel | MnO | Cu + 2MnO + O2 -> CuMn2O4 | -258530.5 | GAS#1; IONIC_LIQ#2 |  |  | -117462.6 | -444684.3 | -64688.02 | -64.68802
1900 | 1626.85 | CuMn2O4 | copper manganite spinel | MnO | Cu + 2MnO + O2 -> CuMn2O4 | -260947.2 | GAS#1; IONIC_LIQ#2 |  |  | -119817.7 | -451347.2 | -64814.22 | -64.81422
800 | 526.85 | Cu2SiO4 | copper orthosilicate | SiO2 | 2Cu + SiO2 + O2 -> Cu2SiO4 | -195167.3 | CUO#1; CUPRITE#1; QUARTZ#1 |  |  | -33912.57 | -172813.3 | -166050.3 | -166.0503
825 | 551.85 | Cu2SiO4 | copper orthosilicate | SiO2 | 2Cu + SiO2 + O2 -> Cu2SiO4 | -196184.6 | CUO#1; CUPRITE#1; QUARTZ#1 |  |  | -35395.61 | -178721.7 | -161774.4 | -161.7744
850 | 576.85 | Cu2SiO4 | copper orthosilicate | SiO2 | 2Cu + SiO2 + O2 -> Cu2SiO4 | -197222.3 | CUO#1; CUPRITE#1; QUARTZ#1 |  |  | -36899.72 | -184655.8 | -157511.9 | -157.5119
875 | 601.85 | Cu2SiO4 | copper orthosilicate | SiO2 | 2Cu + SiO2 + O2 -> Cu2SiO4 | -198280.7 | CUO#1; CUPRITE#1; QUARTZ#1 |  |  | -38424.36 | -190614.9 | -153262.5 | -153.2625
900 | 626.85 | Cu2SiO4 | copper orthosilicate | SiO2 | 2Cu + SiO2 + O2 -> Cu2SiO4 | -199357 | CUO#1; CUPRITE#1; QUARTZ#1 |  |  | -39969.03 | -196598.5 | -149025.9 | -149.0259
925 | 651.85 | Cu2SiO4 | copper orthosilicate | SiO2 | 2Cu + SiO2 + O2 -> Cu2SiO4 | -200450.9 | CUO#1; CUPRITE#1; QUARTZ#1 |  |  | -41533.24 | -202605.9 | -144801.7 | -144.8017
950 | 676.85 | Cu2SiO4 | copper orthosilicate | SiO2 | 2Cu + SiO2 + O2 -> Cu2SiO4 | -201561.8 | CUO#1; CUPRITE#1; QUARTZ#1 |  |  | -43116.53 | -208636.7 | -140589.8 | -140.5898
975 | 701.85 | Cu2SiO4 | copper orthosilicate | SiO2 | 2Cu + SiO2 + O2 -> Cu2SiO4 | -202689.5 | CUO#1; CUPRITE#1; QUARTZ#1 |  |  | -44718.48 | -214690.2 | -136389.8 | -136.3898
1000 | 726.85 | Cu2SiO4 | copper orthosilicate | SiO2 | 2Cu + SiO2 + O2 -> Cu2SiO4 | -203833.6 | CUO#1; CUPRITE#1; QUARTZ#1 |  |  | -46338.66 | -220766 | -132201.6 | -132.2016
1025 | 751.85 | Cu2SiO4 | copper orthosilicate | SiO2 | 2Cu + SiO2 + O2 -> Cu2SiO4 | -204993.6 | CUO#1; CUPRITE#1; QUARTZ#1 |  |  | -47976.7 | -226863.7 | -128024.8 | -128.0248
1050 | 776.85 | Cu2SiO4 | copper orthosilicate | SiO2 | 2Cu + SiO2 + O2 -> Cu2SiO4 | -206169.4 | CUO#1; CUPRITE#1; QUARTZ#1 |  |  | -49632.2 | -232982.7 | -123859.3 | -123.8593
1075 | 801.85 | Cu2SiO4 | copper orthosilicate | SiO2 | 2Cu + SiO2 + O2 -> Cu2SiO4 | -207360.5 | CUO#1; CUPRITE#1; QUARTZ#1 |  |  | -51304.83 | -239122.5 | -119704.9 | -119.7049
1100 | 826.85 | Cu2SiO4 | copper orthosilicate | SiO2 | 2Cu + SiO2 + O2 -> Cu2SiO4 | -208566.6 | CUO#1; CUPRITE#1; QUARTZ#1 |  |  | -52994.23 | -245282.9 | -115561.4 | -115.5614
1125 | 851.85 | Cu2SiO4 | copper orthosilicate | SiO2 | 2Cu + SiO2 + O2 -> Cu2SiO4 | -209787.6 | CUO#1; CUPRITE#1; QUARTZ#1 |  |  | -54700.09 | -251463.3 | -111428.6 | -111.4286
1150 | 876.85 | Cu2SiO4 | copper orthosilicate | SiO2 | 2Cu + SiO2 + O2 -> Cu2SiO4 | -211024.9 | CUO#1; CUPRITE#1; TRIDYMITE#1 |  |  | -56422.1 | -257663.4 | -107306.2 | -107.3062
1175 | 901.85 | Cu2SiO4 | copper orthosilicate | SiO2 | 2Cu + SiO2 + O2 -> Cu2SiO4 | -212281.5 | CUO#1; CUPRITE#1; TRIDYMITE#1 |  |  | -58159.96 | -263882.8 | -103194.2 | -103.1942
1200 | 926.85 | Cu2SiO4 | copper orthosilicate | SiO2 | 2Cu + SiO2 + O2 -> Cu2SiO4 | -213552 | CUO#1; CUPRITE#1; TRIDYMITE#1 |  |  | -59913.4 | -270121.1 | -99092.37 | -99.09237
1225 | 951.85 | Cu2SiO4 | copper orthosilicate | SiO2 | 2Cu + SiO2 + O2 -> Cu2SiO4 | -214836.2 | CUO#1; CUPRITE#1; TRIDYMITE#1 |  |  | -61682.15 | -276378 | -95000.5 | -95.0005
1250 | 976.85 | Cu2SiO4 | copper orthosilicate | SiO2 | 2Cu + SiO2 + O2 -> Cu2SiO4 | -216133.8 | CUO#1; CUPRITE#1; TRIDYMITE#1 |  |  | -63465.95 | -282653.1 | -90918.45 | -90.91845
1275 | 1001.85 | Cu2SiO4 | copper orthosilicate | SiO2 | 2Cu + SiO2 + O2 -> Cu2SiO4 | -217444.6 | CUO#1; CUPRITE#1; TRIDYMITE#1 |  |  | -65264.54 | -288946.2 | -86846.09 | -86.84609
1300 | 1026.85 | Cu2SiO4 | copper orthosilicate | SiO2 | 2Cu + SiO2 + O2 -> Cu2SiO4 | -218768.4 | CUO#1; CUPRITE#1; TRIDYMITE#1 |  |  | -67077.64 | -295256.9074 | -82783.39 | -82.78339
1325 | 1051.85 | Cu2SiO4 | copper orthosilicate | SiO2 | 2Cu + SiO2 + O2 -> Cu2SiO4 | -220104.9 | CUO#1; CUPRITE#1; TRIDYMITE#1 |  |  | -68905 | -301584.9 | -78730.24 | -78.73024
1350 | 1076.85 | Cu2SiO4 | copper orthosilicate | SiO2 | 2Cu + SiO2 + O2 -> Cu2SiO4 | -221453.9 | CUO#1; TRIDYMITE#1 |  |  | -70746.38 | -307929.9 | -74686.53 | -74.68653
1375 | 1101.85 | Cu2SiO4 | copper orthosilicate | SiO2 | 2Cu + SiO2 + O2 -> Cu2SiO4 | -223028.3 | GAS#1; IONIC_LIQ#2; TRIDYMITE#1 |  |  | -72772.07 | -314291.7 | -71801.83 | -71.80183
1400 | 1126.85 | Cu2SiO4 | copper orthosilicate | SiO2 | 2Cu + SiO2 + O2 -> Cu2SiO4 | -224868.1 | GAS#1; IONIC_LIQ#2; TRIDYMITE#1 |  |  | -74885.76 | -320669.9 | -70550.31 | -70.55031
1425 | 1151.85 | Cu2SiO4 | copper orthosilicate | SiO2 | 2Cu + SiO2 + O2 -> Cu2SiO4 | -226720.3 | GAS#1; IONIC_LIQ#2; TRIDYMITE#1 |  |  | -77013.45 | -327064.4 | -69309.58 | -69.30958
1450 | 1176.85 | Cu2SiO4 | copper orthosilicate | SiO2 | 2Cu + SiO2 + O2 -> Cu2SiO4 | -228584.7 | GAS#1; IONIC_LIQ#2; TRIDYMITE#1 |  |  | -79154.91 | -333474.8 | -68079.85 | -68.07985
1475 | 1201.85 | Cu2SiO4 | copper orthosilicate | SiO2 | 2Cu + SiO2 + O2 -> Cu2SiO4 | -230461.2 | GAS#1; IONIC_LIQ#2; TRIDYMITE#1 |  |  | -81309.89 | -339900.8 | -66861.31 | -66.86131
1500 | 1226.85 | Cu2SiO4 | copper orthosilicate | SiO2 | 2Cu + SiO2 + O2 -> Cu2SiO4 | -232349.7 | GAS#1; IONIC_LIQ#2; TRIDYMITE#1 |  |  | -83478.17 | -346342.4 | -65654.2 | -65.6542
1525 | 1251.85 | Cu2SiO4 | copper orthosilicate | SiO2 | 2Cu + SiO2 + O2 -> Cu2SiO4 | -234250 | GAS#1; IONIC_LIQ#2; TRIDYMITE#1 |  |  | -85659.53 | -352799.2 | -64458.77 | -64.45877
1550 | 1276.85 | Cu2SiO4 | copper orthosilicate | SiO2 | 2Cu + SiO2 + O2 -> Cu2SiO4 | -236162.1 | GAS#1; IONIC_LIQ#2; TRIDYMITE#1 |  |  | -87853.74 | -359271.1 | -63275.34 | -63.27534
1575 | 1301.85 | Cu2SiO4 | copper orthosilicate | SiO2 | 2Cu + SiO2 + O2 -> Cu2SiO4 | -238085.8 | GAS#1; IONIC_LIQ#2; TRIDYMITE#1 |  |  | -90060.61 | -365757.7 | -62104.29 | -62.10429
1600 | 1326.85 | Cu2SiO4 | copper orthosilicate | SiO2 | 2Cu + SiO2 + O2 -> Cu2SiO4 | -240021.1 | GAS#1; IONIC_LIQ#2; TRIDYMITE#1 |  |  | -92279.93 | -372259 | -60946.09 | -60.94609
1625 | 1351.85 | Cu2SiO4 | copper orthosilicate | SiO2 | 2Cu + SiO2 + O2 -> Cu2SiO4 | -241968 | GAS#1; IONIC_LIQ#2; TRIDYMITE#1 |  |  | -94511.5 | -378774.6 | -59801.29 | -59.80129
1650 | 1376.85 | Cu2SiO4 | copper orthosilicate | SiO2 | 2Cu + SiO2 + O2 -> Cu2SiO4 | -243926.3 | GAS#1; IONIC_LIQ#2; TRIDYMITE#1 |  |  | -96755.15 | -385304.5 | -58670.55 | -58.67055
1675 | 1401.85 | Cu2SiO4 | copper orthosilicate | SiO2 | 2Cu + SiO2 + O2 -> Cu2SiO4 | -245896.2 | GAS#1; IONIC_LIQ#2; TRIDYMITE#1 |  |  | -99010.68 | -391848.3 | -57554.59 | -57.55459
1700 | 1426.85 | Cu2SiO4 | copper orthosilicate | SiO2 | 2Cu + SiO2 + O2 -> Cu2SiO4 | -247877.4 | GAS#1; IONIC_LIQ#2; TRIDYMITE#1 |  |  | -101277.9 | -398406.1 | -56454.2 | -56.4542
1725 | 1451.85 | Cu2SiO4 | copper orthosilicate | SiO2 | 2Cu + SiO2 + O2 -> Cu2SiO4 | -249870.2 | GAS#1; IONIC_LIQ#2; TRIDYMITE#1 |  |  | -103556.7 | -404977.5 | -55370.17 | -55.37017
1750 | 1476.85 | Cu2SiO4 | copper orthosilicate | SiO2 | 2Cu + SiO2 + O2 -> Cu2SiO4 | -251874.6 | CRISTOBALITE#1; GAS#1; IONIC_LIQ#2 |  |  | -105846.8 | -411562.4 | -54302.42 | -54.30242
1775 | 1501.85 | Cu2SiO4 | copper orthosilicate | SiO2 | 2Cu + SiO2 + O2 -> Cu2SiO4 | -253890.8 | CRISTOBALITE#1; GAS#1; IONIC_LIQ#2 |  |  | -108148.2 | -418160.6 | -53249.42 | -53.24942
1800 | 1526.85 | Cu2SiO4 | copper orthosilicate | SiO2 | 2Cu + SiO2 + O2 -> Cu2SiO4 | -255918.3 | CRISTOBALITE#1; GAS#1; IONIC_LIQ#2 |  |  | -110460.6 | -424772.1 | -52214.2 | -52.2142
1825 | 1551.85 | Cu2SiO4 | copper orthosilicate | SiO2 | 2Cu + SiO2 + O2 -> Cu2SiO4 | -257957.1 | CRISTOBALITE#1; GAS#1; IONIC_LIQ#2 |  |  | -112783.9 | -431396.6 | -51197.32 | -51.19732
1850 | 1576.85 | Cu2SiO4 | copper orthosilicate | SiO2 | 2Cu + SiO2 + O2 -> Cu2SiO4 | -260007.2 | CRISTOBALITE#1; GAS#1; IONIC_LIQ#2 |  |  | -115117.9 | -438034 | -50199.38 | -50.19938
1875 | 1601.85 | Cu2SiO4 | copper orthosilicate | SiO2 | 2Cu + SiO2 + O2 -> Cu2SiO4 | -262068.5 | CRISTOBALITE#1; GAS#1; IONIC_LIQ#2 |  |  | -117462.6 | -444684.3 | -49221.13 | -49.22113
1900 | 1626.85 | Cu2SiO4 | copper orthosilicate | SiO2 | 2Cu + SiO2 + O2 -> Cu2SiO4 | -264141.2 | CRISTOBALITE#1; GAS#1; IONIC_LIQ#2 |  |  | -119817.7 | -451347.2 | -48263.56 | -48.26356
800 | 526.85 | CuB2O4 | copper borate | B2O3 | Cu + B2O3 + 0.5 O2 -> CuB2O4 | -222815.6 | CU2B4O7#1; CUB2O4#1; CUB8O13#1 | CUB2O4#1 | -222815.6 | -33912.57 | -172813.3 | -96858.04 | -96.85804
825 | 551.85 | CuB2O4 | copper borate | B2O3 | Cu + B2O3 + 0.5 O2 -> CuB2O4 | -223778.9 | CU2B4O7#1; CUB2O4#1; CUB8O13#1 | CUB2O4#1 | -223778.9 | -35395.61 | -178721.7 | -94686.28 | -94.68628
850 | 576.85 | CuB2O4 | copper borate | B2O3 | Cu + B2O3 + 0.5 O2 -> CuB2O4 | -224762.2 | CU2B4O7#1; CUB2O4#1; CUB8O13#1 | CUB2O4#1 | -224762.2 | -36899.72 | -184655.8 | -92521.22 | -92.52122
875 | 601.85 | CuB2O4 | copper borate | B2O3 | Cu + B2O3 + 0.5 O2 -> CuB2O4 | -225765 | CU2B4O7#1; CUB2O4#1; CUB8O13#1 | CUB2O4#1 | -225765 | -38424.36 | -190614.9 | -90362.68 | -90.36268
900 | 626.85 | CuB2O4 | copper borate | B2O3 | Cu + B2O3 + 0.5 O2 -> CuB2O4 | -226786.7 | CU2B4O7#1; CUB2O4#1; CUB8O13#1 | CUB2O4#1 | -226786.7 | -39969.03 | -196598.5 | -88210.51 | -88.21051
925 | 651.85 | CuB2O4 | copper borate | B2O3 | Cu + B2O3 + 0.5 O2 -> CuB2O4 | -227826.7 | CU2B4O7#1; CUB2O4#1; CUB8O13#1 | CUB2O4#1 | -227826.7 | -41533.24 | -202605.9 | -86064.52 | -86.06452
950 | 676.85 | CuB2O4 | copper borate | B2O3 | Cu + B2O3 + 0.5 O2 -> CuB2O4 | -228884.7 | CU2B4O7#1; CUB2O4#1; CUB8O13#1 | CUB2O4#1 | -228884.7 | -43116.53 | -208636.7 | -83924.53 | -83.92453
975 | 701.85 | CuB2O4 | copper borate | B2O3 | Cu + B2O3 + 0.5 O2 -> CuB2O4 | -229960 | CU2B4O7#1; CUB2O4#1; CUB8O13#1 | CUB2O4#1 | -229960 | -44718.48 | -214690.2 | -81790.33 | -81.79033
1000 | 726.85 | CuB2O4 | copper borate | B2O3 | Cu + B2O3 + 0.5 O2 -> CuB2O4 | -231052.4 | CU2B4O7#1; CUB2O4#1; CUB8O13#1 | CUB2O4#1 | -231052.4 | -46338.66 | -220766 | -79661.61 | -79.66161
1025 | 751.85 | CuB2O4 | copper borate | B2O3 | Cu + B2O3 + 0.5 O2 -> CuB2O4 | -232161.3 | CU2B4O7#1; CUB2O4#1; IONIC_LIQ#2 | CUB2O4#1 | -232161.3 | -47976.7 | -226863.7 | -77537.95 | -77.53795
1050 | 776.85 | CuB2O4 | copper borate | B2O3 | Cu + B2O3 + 0.5 O2 -> CuB2O4 | -233286.3 | CUB2O4#1; IONIC_LIQ#2 | CUB2O4#1 | -233286.3 | -49632.2 | -232982.7 | -75419.09 | -75.41909
1075 | 801.85 | CuB2O4 | copper borate | B2O3 | Cu + B2O3 + 0.5 O2 -> CuB2O4 | -234427.1 | CUB2O4#1 | CUB2O4#1 | -234427.1 | -51304.83 | -239122.5 | -73305.7 | -73.3057
1100 | 826.85 | CuB2O4 | copper borate | B2O3 | Cu + B2O3 + 0.5 O2 -> CuB2O4 | -235583.4 | CUB2O4#1 | CUB2O4#1 | -235583.4 | -52994.23 | -245282.9 | -71197.75 | -71.19775
1125 | 851.85 | CuB2O4 | copper borate | B2O3 | Cu + B2O3 + 0.5 O2 -> CuB2O4 | -236754.7 | CUB2O4#1; IONIC_LIQ#2 | CUB2O4#1 | -236754.7 | -54700.09 | -251463.3 | -69095.15 | -69.09515
1150 | 876.85 | CuB2O4 | copper borate | B2O3 | Cu + B2O3 + 0.5 O2 -> CuB2O4 | -237940.7 | CUB2O4#1 | CUB2O4#1 | -237940.7 | -56422.1 | -257663.4 | -66997.8 | -66.9978
1175 | 901.85 | CuB2O4 | copper borate | B2O3 | Cu + B2O3 + 0.5 O2 -> CuB2O4 | -239141.2 | CUB2O4#1 | CUB2O4#1 | -239141.2 | -58159.96 | -263882.8 | -64905.61 | -64.90561
1200 | 926.85 | CuB2O4 | copper borate | B2O3 | Cu + B2O3 + 0.5 O2 -> CuB2O4 | -240355.8 | CUB2O4#1 | CUB2O4#1 | -240355.8 | -59913.4 | -270121.1 | -62818.51 | -62.81851
1225 | 951.85 | CuB2O4 | copper borate | B2O3 | Cu + B2O3 + 0.5 O2 -> CuB2O4 | -241584.2 | CUB2O4#1 | CUB2O4#1 | -241584.2 | -61682.15 | -276378 | -60736.39 | -60.73639
1250 | 976.85 | CuB2O4 | copper borate | B2O3 | Cu + B2O3 + 0.5 O2 -> CuB2O4 | -242826.3 | CUB2O4#1 | CUB2O4#1 | -242826.3 | -63465.95 | -282653.1 | -58659.2 | -58.6592
1275 | 1001.85 | CuB2O4 | copper borate | B2O3 | Cu + B2O3 + 0.5 O2 -> CuB2O4 | -244081.6 | CUB2O4#1 | CUB2O4#1 | -244081.6 | -65264.54 | -288946.2 | -56586.84 | -56.58684
1300 | 1026.85 | CuB2O4 | copper borate | B2O3 | Cu + B2O3 + 0.5 O2 -> CuB2O4 | -245350 | CU2B4O7#1; CUB2O4#1 | CUB2O4#1 | -245350 | -67077.64 | -295256.9074 | -54519.32 | -54.51932
1325 | 1051.85 | CuB2O4 | copper borate | B2O3 | Cu + B2O3 + 0.5 O2 -> CuB2O4 | -246716.5 | GAS#1; IONIC_LIQ#2 |  |  | -68905 | -301584.9 | -53054.24 | -53.05424
1350 | 1076.85 | CuB2O4 | copper borate | B2O3 | Cu + B2O3 + 0.5 O2 -> CuB2O4 | -248297.8 | GAS#1; IONIC_LIQ#2 |  |  | -70746.38 | -307929.9 | -53009.01 | -53.00901
1375 | 1101.85 | CuB2O4 | copper borate | B2O3 | Cu + B2O3 + 0.5 O2 -> CuB2O4 | -249890.7 | GAS#1; IONIC_LIQ#2 |  |  | -72772.07 | -314291.7 | -52792.43 | -52.79243
1400 | 1126.85 | CuB2O4 | copper borate | B2O3 | Cu + B2O3 + 0.5 O2 -> CuB2O4 | -251494.9 | GAS#1; IONIC_LIQ#2 |  |  | -74885.76 | -320669.9 | -52500.64 | -52.50064
1425 | 1151.85 | CuB2O4 | copper borate | B2O3 | Cu + B2O3 + 0.5 O2 -> CuB2O4 | -253110.3 | GAS#1; IONIC_LIQ#2 |  |  | -77013.45 | -327064.4 | -52207.47 | -52.20747
1450 | 1176.85 | CuB2O4 | copper borate | B2O3 | Cu + B2O3 + 0.5 O2 -> CuB2O4 | -254736.7 | GAS#1; IONIC_LIQ#2 |  |  | -79154.91 | -333474.8 | -51913.01 | -51.91301
1475 | 1201.85 | CuB2O4 | copper borate | B2O3 | Cu + B2O3 + 0.5 O2 -> CuB2O4 | -256373.9 | GAS#1; IONIC_LIQ#2 |  |  | -81309.89 | -339900.8 | -51617.34 | -51.61734
1500 | 1226.85 | CuB2O4 | copper borate | B2O3 | Cu + B2O3 + 0.5 O2 -> CuB2O4 | -258021.6 | GAS#1; IONIC_LIQ#2 |  |  | -83478.17 | -346342.4 | -51320.56 | -51.32056
1525 | 1251.85 | CuB2O4 | copper borate | B2O3 | Cu + B2O3 + 0.5 O2 -> CuB2O4 | -259679.9 | GAS#1; IONIC_LIQ#2 |  |  | -85659.53 | -352799.2 | -51022.74 | -51.02274
1550 | 1276.85 | CuB2O4 | copper borate | B2O3 | Cu + B2O3 + 0.5 O2 -> CuB2O4 | -261348.4 | GAS#1; IONIC_LIQ#2 |  |  | -87853.74 | -359271.1 | -50723.98 | -50.72398
1575 | 1301.85 | CuB2O4 | copper borate | B2O3 | Cu + B2O3 + 0.5 O2 -> CuB2O4 | -263027.1 | GAS#1; IONIC_LIQ#2 |  |  | -90060.61 | -365757.7 | -50424.35 | -50.42435
1600 | 1326.85 | CuB2O4 | copper borate | B2O3 | Cu + B2O3 + 0.5 O2 -> CuB2O4 | -264715.8 | GAS#1; IONIC_LIQ#2 |  |  | -92279.93 | -372259 | -50123.98 | -50.12398
1625 | 1351.85 | CuB2O4 | copper borate | B2O3 | Cu + B2O3 + 0.5 O2 -> CuB2O4 | -266414.3 | GAS#1; IONIC_LIQ#2 |  |  | -94511.5 | -378774.6 | -49822.94 | -49.82294
1650 | 1376.85 | CuB2O4 | copper borate | B2O3 | Cu + B2O3 + 0.5 O2 -> CuB2O4 | -268122.5 | GAS#1; IONIC_LIQ#2 |  |  | -96755.15 | -385304.5 | -49521.38 | -49.52138
1675 | 1401.85 | CuB2O4 | copper borate | B2O3 | Cu + B2O3 + 0.5 O2 -> CuB2O4 | -269840.3 | GAS#1; IONIC_LIQ#2 |  |  | -99010.68 | -391848.3 | -49219.44 | -49.21944
1700 | 1426.85 | CuB2O4 | copper borate | B2O3 | Cu + B2O3 + 0.5 O2 -> CuB2O4 | -271567.6 | GAS#1; IONIC_LIQ#2 |  |  | -101277.9 | -398406.1 | -48917.27 | -48.91727
1725 | 1451.85 | CuB2O4 | copper borate | B2O3 | Cu + B2O3 + 0.5 O2 -> CuB2O4 | -273304.2 | GAS#1; IONIC_LIQ#2 |  |  | -103556.7 | -404977.5 | -48615.11 | -48.61511
1750 | 1476.85 | CuB2O4 | copper borate | B2O3 | Cu + B2O3 + 0.5 O2 -> CuB2O4 | -275050 | GAS#1; IONIC_LIQ#2 |  |  | -105846.8 | -411562.4 | -48313.19 | -48.31319
1775 | 1501.85 | CuB2O4 | copper borate | B2O3 | Cu + B2O3 + 0.5 O2 -> CuB2O4 | -276805.1 | GAS#1; IONIC_LIQ#2 |  |  | -108148.2 | -418160.6 | -48011.86 | -48.01186
1800 | 1526.85 | CuB2O4 | copper borate | B2O3 | Cu + B2O3 + 0.5 O2 -> CuB2O4 | -278569.2 | GAS#1; IONIC_LIQ#2 |  |  | -110460.6 | -424772.1 | -47711.52 | -47.71152
1825 | 1551.85 | CuB2O4 | copper borate | B2O3 | Cu + B2O3 + 0.5 O2 -> CuB2O4 | -280342.4 | GAS#1; IONIC_LIQ#2 |  |  | -112783.9 | -431396.6 | -47412.7 | -47.4127
1850 | 1576.85 | CuB2O4 | copper borate | B2O3 | Cu + B2O3 + 0.5 O2 -> CuB2O4 | -282124.7 | GAS#1; IONIC_LIQ#2 |  |  | -115117.9 | -438034 | -47116.03 | -47.11603
1875 | 1601.85 | CuB2O4 | copper borate | B2O3 | Cu + B2O3 + 0.5 O2 -> CuB2O4 | -283915.9 | GAS#1; IONIC_LIQ#2 |  |  | -117462.6 | -444684.3 | -46822.35 | -46.82235
1900 | 1626.85 | CuB2O4 | copper borate | B2O3 | Cu + B2O3 + 0.5 O2 -> CuB2O4 | -285716.3 | GAS#1; IONIC_LIQ#2 |  |  | -119817.7 | -451347.2 | -46532.69 | -46.53269
800 | 526.85 | CuAl2O4 | copper aluminate spinel | Al2O3 | Cu + Al2O3 + 0.5 O2 -> CuAl2O4 | -278767 | CUO#1; SPINEL#1 | SPINEL#1 | -278767 | -33912.57 | -172813.3 | -86817.67 | -86.81767
825 | 551.85 | CuAl2O4 | copper aluminate spinel | Al2O3 | Cu + Al2O3 + 0.5 O2 -> CuAl2O4 | -279695.8 | CUO#1; DELAFOSSITE#1; SPINEL#1 | SPINEL#1 | -279695.8 | -35395.61 | -178721.7 | -85012.39 | -85.01239
850 | 576.85 | CuAl2O4 | copper aluminate spinel | Al2O3 | Cu + Al2O3 + 0.5 O2 -> CuAl2O4 | -280644.1 | CUO#1; SPINEL#1 | SPINEL#1 | -280644.1 | -36899.72 | -184655.8 | -83217.68 | -83.21768
875 | 601.85 | CuAl2O4 | copper aluminate spinel | Al2O3 | Cu + Al2O3 + 0.5 O2 -> CuAl2O4 | -281611.3 | CUO#1; DELAFOSSITE#1; SPINEL#1 | SPINEL#1 | -281611.3 | -38424.36 | -190614.9 | -81433.53 | -81.43353
900 | 626.85 | CuAl2O4 | copper aluminate spinel | Al2O3 | Cu + Al2O3 + 0.5 O2 -> CuAl2O4 | -282597.1 | CUO#1; SPINEL#1 | SPINEL#1 | -282597.1 | -39969.03 | -196598.5 | -79659.95 | -79.65995
925 | 651.85 | CuAl2O4 | copper aluminate spinel | Al2O3 | Cu + Al2O3 + 0.5 O2 -> CuAl2O4 | -283601 | CUO#1; SPINEL#1 | SPINEL#1 | -283601.1 | -41533.24 | -202605.9 | -77896.92 | -77.89692
950 | 676.85 | CuAl2O4 | copper aluminate spinel | Al2O3 | Cu + Al2O3 + 0.5 O2 -> CuAl2O4 | -284622.8 | CUO#1; DELAFOSSITE#1; SPINEL#1 | SPINEL#1 | -284622.9 | -43116.53 | -208636.7 | -76144.45 | -76.14445
975 | 701.85 | CuAl2O4 | copper aluminate spinel | Al2O3 | Cu + Al2O3 + 0.5 O2 -> CuAl2O4 | -285662 | CUO#1; SPINEL#1 | SPINEL#1 | -285662.1 | -44718.48 | -214690.2 | -74402.53 | -74.40253
1000 | 726.85 | CuAl2O4 | copper aluminate spinel | Al2O3 | Cu + Al2O3 + 0.5 O2 -> CuAl2O4 | -286718.3 | CUO#1; SPINEL#1 | SPINEL#1 | -286718.4 | -46338.66 | -220766 | -72671.15 | -72.67115
1025 | 751.85 | CuAl2O4 | copper aluminate spinel | Al2O3 | Cu + Al2O3 + 0.5 O2 -> CuAl2O4 | -287791.4 | CUO#1; SPINEL#1 | SPINEL#1 | -287791.5 | -47976.7 | -226863.7 | -70950.3 | -70.9503
1050 | 776.85 | CuAl2O4 | copper aluminate spinel | Al2O3 | Cu + Al2O3 + 0.5 O2 -> CuAl2O4 | -288880.9 | CUO#1; SPINEL#1 | SPINEL#1 | -288881 | -49632.2 | -232982.7 | -69239.98 | -69.23998
1075 | 801.85 | CuAl2O4 | copper aluminate spinel | Al2O3 | Cu + Al2O3 + 0.5 O2 -> CuAl2O4 | -289986.5 | CUO#1; SPINEL#1 | SPINEL#1 | -289986.7 | -51304.83 | -239122.5 | -67540.16 | -67.54016
1100 | 826.85 | CuAl2O4 | copper aluminate spinel | Al2O3 | Cu + Al2O3 + 0.5 O2 -> CuAl2O4 | -291107.9 | CUO#1; SPINEL#1 | SPINEL#1 | -291108.2 | -52994.23 | -245282.9 | -65850.84 | -65.85084
1125 | 851.85 | CuAl2O4 | copper aluminate spinel | Al2O3 | Cu + Al2O3 + 0.5 O2 -> CuAl2O4 | -292244.9 | CUO#1; DELAFOSSITE#1; SPINEL#1 | SPINEL#1 | -292245.3 | -54700.09 | -251463.3 | -64171.97 | -64.17197
1150 | 876.85 | CuAl2O4 | copper aluminate spinel | Al2O3 | Cu + Al2O3 + 0.5 O2 -> CuAl2O4 | -293397.2 | CUO#1; SPINEL#1 | SPINEL#1 | -293397.6 | -56422.1 | -257663.4 | -62503.54 | -62.50354
1175 | 901.85 | CuAl2O4 | copper aluminate spinel | Al2O3 | Cu + Al2O3 + 0.5 O2 -> CuAl2O4 | -294564.6 | CUO#1; SPINEL#1 | SPINEL#1 | -294565.1 | -58159.96 | -263882.8 | -60845.51 | -60.84551
1200 | 926.85 | CuAl2O4 | copper aluminate spinel | Al2O3 | Cu + Al2O3 + 0.5 O2 -> CuAl2O4 | -295746.7 | CUO#1; SPINEL#1 | SPINEL#1 | -295747.3 | -59913.4 | -270121.1 | -59197.83 | -59.19783
1225 | 951.85 | CuAl2O4 | copper aluminate spinel | Al2O3 | Cu + Al2O3 + 0.5 O2 -> CuAl2O4 | -296943.3 | CUO#1; DELAFOSSITE#1; SPINEL#1 | SPINEL#1 | -296944.1 | -61682.15 | -276378 | -57560.46 | -57.56046
1250 | 976.85 | CuAl2O4 | copper aluminate spinel | Al2O3 | Cu + Al2O3 + 0.5 O2 -> CuAl2O4 | -298154.2 | CUO#1; DELAFOSSITE#1; SPINEL#1 | SPINEL#1 | -298155.2 | -63465.95 | -282653.1 | -55933.34 | -55.93334
1275 | 1001.85 | CuAl2O4 | copper aluminate spinel | Al2O3 | Cu + Al2O3 + 0.5 O2 -> CuAl2O4 | -299379.2 | CUO#1; DELAFOSSITE#1; SPINEL#1 | SPINEL#1 | -299380.4 | -65264.54 | -288946.2 | -54316.41 | -54.31641
1300 | 1026.85 | CuAl2O4 | copper aluminate spinel | Al2O3 | Cu + Al2O3 + 0.5 O2 -> CuAl2O4 | -300618.1 | CUO#1; CUPRITE#1; SPINEL#1 | SPINEL#1 | -300619.5 | -67077.64 | -295256.9074 | -52709.68 | -52.70968
1325 | 1051.85 | CuAl2O4 | copper aluminate spinel | Al2O3 | Cu + Al2O3 + 0.5 O2 -> CuAl2O4 | -301870.5 | CUO#1; IONIC_LIQ#2; SPINEL#1 | SPINEL#1 | -301872.3 | -68905 | -301584.9 | -51113.09 | -51.11309
1350 | 1076.85 | CuAl2O4 | copper aluminate spinel | Al2O3 | Cu + Al2O3 + 0.5 O2 -> CuAl2O4 | -303136.4 | CUO#1; SPINEL#1 | SPINEL#1 | -303138.5 | -70746.38 | -307929.9 | -49526.57 | -49.52657
1375 | 1101.85 | CuAl2O4 | copper aluminate spinel | Al2O3 | Cu + Al2O3 + 0.5 O2 -> CuAl2O4 | -304415.6 | GAS#1; IONIC_LIQ#2; SPINEL#1 | SPINEL#1 | -304419.9 | -72772.07 | -314291.7 | -47779.65 | -47.77965
1400 | 1126.85 | CuAl2O4 | copper aluminate spinel | Al2O3 | Cu + Al2O3 + 0.5 O2 -> CuAl2O4 | -305707.7 | GAS#1; IONIC_LIQ#2; SPINEL#1 | SPINEL#1 | -305717.2 | -74885.76 | -320669.9 | -45968.41 | -45.96841
1425 | 1151.85 | CuAl2O4 | copper aluminate spinel | Al2O3 | Cu + Al2O3 + 0.5 O2 -> CuAl2O4 | -307012.8 | GAS#1; IONIC_LIQ#2; SPINEL#1 | SPINEL#1 | -307033.3 | -77013.45 | -327064.4 | -44166.74 | -44.16674
1450 | 1176.85 | CuAl2O4 | copper aluminate spinel | Al2O3 | Cu + Al2O3 + 0.5 O2 -> CuAl2O4 | -308330.6 | GAS#1; IONIC_LIQ#2; SPINEL#1 | SPINEL#1 | -308374.1 | -79154.91 | -333474.8 | -42375.02 | -42.37502
1475 | 1201.85 | CuAl2O4 | copper aluminate spinel | Al2O3 | Cu + Al2O3 + 0.5 O2 -> CuAl2O4 | -309661.1 | GAS#1; IONIC_LIQ#2; SPINEL#1 | SPINEL#1 | -309752.5 | -81309.89 | -339900.8 | -40594.08 | -40.59408
1500 | 1226.85 | CuAl2O4 | copper aluminate spinel | Al2O3 | Cu + Al2O3 + 0.5 O2 -> CuAl2O4 | -311004.5 | GAS#1; IONIC_LIQ#2; SPINEL#1 | SPINEL#1 | -311194 | -83478.17 | -346342.4 | -38825.68 | -38.82568
1525 | 1251.85 | CuAl2O4 | copper aluminate spinel | Al2O3 | Cu + Al2O3 + 0.5 O2 -> CuAl2O4 | -312360.9 | GAS#1; IONIC_LIQ#2; SPINEL#1 | SPINEL#1 | -312749.2 | -85659.53 | -352799.2 | -37073.52 | -37.07352
1550 | 1276.85 | CuAl2O4 | copper aluminate spinel | Al2O3 | Cu + Al2O3 + 0.5 O2 -> CuAl2O4 | -313731.5 | GAS#1; IONIC_LIQ#2; SPINEL#1 | SPINEL#1 | -314516.4 | -87853.74 | -359271.1 | -35345.14 | -35.34514
1575 | 1301.85 | CuAl2O4 | copper aluminate spinel | Al2O3 | Cu + Al2O3 + 0.5 O2 -> CuAl2O4 | -315267.6 | CORUNDUM#1; GAS#1; IONIC_LIQ#2 |  |  | -90060.61 | -365757.7 | -34701.74 | -34.70174
1600 | 1326.85 | CuAl2O4 | copper aluminate spinel | Al2O3 | Cu + Al2O3 + 0.5 O2 -> CuAl2O4 | -316858.1 | CORUNDUM#1; GAS#1; IONIC_LIQ#2 |  |  | -92279.93 | -372259 | -34366.38 | -34.36638
1625 | 1351.85 | CuAl2O4 | copper aluminate spinel | Al2O3 | Cu + Al2O3 + 0.5 O2 -> CuAl2O4 | -318461 | CORUNDUM#1; GAS#1; IONIC_LIQ#2 |  |  | -94511.5 | -378774.6 | -34045.86 | -34.04586
1650 | 1376.85 | CuAl2O4 | copper aluminate spinel | Al2O3 | Cu + Al2O3 + 0.5 O2 -> CuAl2O4 | -320076.1 | CORUNDUM#1; GAS#1; IONIC_LIQ#2 |  |  | -96755.15 | -385304.5 | -33740.9 | -33.7409
1675 | 1401.85 | CuAl2O4 | copper aluminate spinel | Al2O3 | Cu + Al2O3 + 0.5 O2 -> CuAl2O4 | -321703.6 | CORUNDUM#1; GAS#1; IONIC_LIQ#2 |  |  | -99010.68 | -391848.3 | -33452.46 | -33.45246
1700 | 1426.85 | CuAl2O4 | copper aluminate spinel | Al2O3 | Cu + Al2O3 + 0.5 O2 -> CuAl2O4 | -323343.4 | CORUNDUM#1; GAS#1; IONIC_LIQ#2 |  |  | -101277.9 | -398406.1 | -33181.79 | -33.18179
1725 | 1451.85 | CuAl2O4 | copper aluminate spinel | Al2O3 | Cu + Al2O3 + 0.5 O2 -> CuAl2O4 | -324995.7 | CORUNDUM#1; GAS#1; IONIC_LIQ#2 |  |  | -103556.7 | -404977.5 | -32930.46 | -32.93046
1750 | 1476.85 | CuAl2O4 | copper aluminate spinel | Al2O3 | Cu + Al2O3 + 0.5 O2 -> CuAl2O4 | -326660.6 | CORUNDUM#1; GAS#1; IONIC_LIQ#2 |  |  | -105846.8 | -411562.4 | -32700.45 | -32.70045
1775 | 1501.85 | CuAl2O4 | copper aluminate spinel | Al2O3 | Cu + Al2O3 + 0.5 O2 -> CuAl2O4 | -328338.3 | CORUNDUM#1; GAS#1; IONIC_LIQ#2 |  |  | -108148.2 | -418160.6 | -32494.15 | -32.49415
1800 | 1526.85 | CuAl2O4 | copper aluminate spinel | Al2O3 | Cu + Al2O3 + 0.5 O2 -> CuAl2O4 | -330029.1 | CORUNDUM#1; GAS#1; IONIC_LIQ#2 |  |  | -110460.6 | -424772.1 | -32314.51 | -32.31451
1825 | 1551.85 | CuAl2O4 | copper aluminate spinel | Al2O3 | Cu + Al2O3 + 0.5 O2 -> CuAl2O4 | -331733.4 | CORUNDUM#1; GAS#1; IONIC_LIQ#2 |  |  | -112783.9 | -431396.6 | -32165.1 | -32.1651
1850 | 1576.85 | CuAl2O4 | copper aluminate spinel | Al2O3 | Cu + Al2O3 + 0.5 O2 -> CuAl2O4 | -333451.7 | CORUNDUM#1; GAS#1; IONIC_LIQ#2 |  |  | -115117.9 | -438034 | -32050.27 | -32.05027
1875 | 1601.85 | CuAl2O4 | copper aluminate spinel | Al2O3 | Cu + Al2O3 + 0.5 O2 -> CuAl2O4 | -335184.7 | CORUNDUM#1; GAS#1; IONIC_LIQ#2 |  |  | -117462.6 | -444684.3 | -31975.34 | -31.97534
1900 | 1626.85 | CuAl2O4 | copper aluminate spinel | Al2O3 | Cu + Al2O3 + 0.5 O2 -> CuAl2O4 | -336933.2 | CORUNDUM#1; GAS#1; IONIC_LIQ#2 |  |  | -119817.7 | -451347.2 | -31946.83 | -31.94683

## CuFe2O4_Raw
RAW TC-PYTHON — CuFe₂O₄ decomposition components
Splits total reaction into Cu-capture + Fe-oxidation. See CuFe2O4_DeepDive tab for analysis with formula cells.
T_K | T_C | GM_system_product | stable_phases | spinel_phase_found | GM_spinel | G_Cu_metal | G_O2 | dG_alternative_J | dG_alternative_kJ | dG_original_J | dG_original_kJ | dG_Fe_oxidation_kJ | notes
800 | 526.85 | -162100.5 | CUO#1; GAS#1; SPINEL#1 | SPINEL#1 | -162103.1 | -33912.57 | -172813.3 | -85340.85 | -85.34085 | -271031.9 | -271.0319 | -185.691
850 | 576.85 | -164531.7 | CUO#1; GAS#1; SPINEL#1 | SPINEL#1 | -164537.3 | -36899.72 | -184655.8 | -82376.58 | -82.37658 | -262714.1 | -262.7141 | -180.3376
900 | 626.85 | -167047.7 | CUO#1; GAS#1; SPINEL#1 | SPINEL#1 | -167058.8 | -39969.03 | -196598.5 | -79384.1 | -79.3841 | -253639 | -253.639 | -174.2549
950 | 676.85 | -169644.2 | CUO#1; GAS#1; SPINEL#1 | SPINEL#1 | -169665.3 | -43116.53 | -208636.7 | -76337.72 | -76.33772 | -244633.5 | -244.6335 | -168.2957
1000 | 726.85 | -172317.5 | CUO#1; GAS#1; SPINEL#1 | SPINEL#1 | -172355.3 | -46338.66 | -220766 | -73247.97 | -73.24797 | -235692.7 | -235.6927 | -162.4447
1050 | 776.85 | -175064.2 | CUO#1; GAS#1; SPINEL#1 | SPINEL#1 | -175129 | -49632.2 | -232982.7 | -70178.77 | -70.17877 | -226812.2 | -226.8122 | -156.6334
1100 | 826.85 | -177881.2 | CUO#1; GAS#1; SPINEL#1 | SPINEL#1 | -177987.5 | -52994.23 | -245282.9 | -67143.95 | -67.14395 | -217989.7 | -217.9897 | -150.8458
1150 | 876.85 | -180765.9 | CUO#1; GAS#1; SPINEL#1 | SPINEL#1 | -180933.2 | -56422.1 | -257663.4 | -64151.39 | -64.15139 | -209224.6 | -209.2246 | -145.0732
1200 | 926.85 | -183716 | CUO#1; GAS#1; SPINEL#1 | SPINEL#1 | -183969.3 | -59913.4 | -270121.1 | -61206.74 | -61.20674 | -200513.5 | -200.5135 | -139.3068
1250 | 976.85 | -186729.5 | CUO#1; GAS#1; SPINEL#1 | SPINEL#1 | -187099.1 | -63465.95 | -282653.1 | -58314.51 | -58.31451 | -191857.9 | -191.8579 | -133.5434
1300 | 1026.85 | -189804.5 | CUO#1; GAS#1; SPINEL#1 | SPINEL#1 | -190325.7 | -67077.64 | -295256.9074 | -55478.72 | -55.47872 | -183259.2 | -183.2592 | -127.7805
1350 | 1076.85 | -192939.3 | CUO#1; GAS#1; SPINEL#1 | SPINEL#1 | -193651.2 | -70746.38 | -307929.9 | -52703.07 | -52.70307 | -174717.4 | -174.7174 | -122.0144
1400 | 1126.85 | -196159.7 | GAS#1; IONIC_LIQ#2; SPINEL#1 | SPINEL#1 | -197585.6 | -74885.76 | -320669.9 | -49766.69 | -49.76669 | -166008.7 | -166.0087 | -116.242
1450 | 1176.85 | -199477.7 | GAS#1; IONIC_LIQ#2; SPINEL#1 | SPINEL#1 | -202219.4 | -79154.91 | -333474.8 | -47103.75 | -47.10375 | -157564.6 | -157.5646 | -110.4608
1500 | 1226.85 | -202912.6 | GAS#1; IONIC_LIQ#2; SPINEL#1 | SPINEL#1 | -207499.8 | -83478.17 | -346342.4 | -44936.5 | -44.9365 | -149605.1 | -149.6051 | -104.6686
1550 | 1276.85 | -206478.2 | GAS#1; IONIC_LIQ#2; SPINEL#1 | SPINEL#1 | -213044.5 | -87853.74 | -359271.1 | -43371.56 | -43.37156 | -142234.9 | -142.2349 | -98.86332
1600 | 1326.85 | -210180.8 | GAS#1; IONIC_LIQ#2; SPINEL#1 | SPINEL#1 | -218573.1 | -92279.93 | -372259 | -42463.1 | -42.4631 | -135506.6 | -135.5066 | -93.04351
1650 | 1376.85 | -214033.8 | GAS#1; IONIC_LIQ#2; SPINEL#1 | SPINEL#1 | -224073.5 | -96755.15 | -385304.5 | -42314.67 | -42.31467 | -129293.4 | -129.2934 | -86.97877
1700 | 1426.85 | -218074.4 | GAS#1; IONIC_LIQ#2; SPINEL#1 | SPINEL#1 | -229645.1 | -101277.9 | -398406.1 | -43191.36 | -43.19136 | -122290.5 | -122.2905 | -79.09914
1750 | 1476.85 | -222375.5 | GAS#1; IONIC_LIQ#2 |  |  | -105846.8 | -411562.4 | -44593.64 | -44.59364 | -116776.7 | -116.7767 | -72.18308
1800 | 1526.85 | -226811.2 | GAS#1; IONIC_LIQ#2 |  |  | -110460.6 | -424772.1 | -45669.51 | -45.66951 | -111880.3 | -111.8803 | -66.21079
1850 | 1576.85 | -231322.2 | GAS#1; IONIC_LIQ#2 |  |  | -115117.9 | -438034 | -46932.6 | -46.9326 | -107179.3 | -107.1793 | -60.24668
1900 | 1626.85 | -235907.3 | GAS#1; IONIC_LIQ#2 |  |  | -119817.7 | -451347.2 | -46715.29 | -46.71529 | -102693.8 | -102.6938 | -55.97849

## Cu_Activity
RAW TC-PYTHON — Cu activity sweep at 1800 K (4 systems)
a_Cu is invariant in 2-phase fields (Gibbs Phase Rule). TCOX14 has no separate metallic Cu phase; all Cu enters IONIC_LIQ.
system | oxide | T_K | X_Cu | X_M | X_O | a_Cu | stable_phases | notes
Cu-Al-O | Al2O3 | 1800 | 0.9 | 0.04 | 0.06 | 0.0006242416 | CORUNDUM#1; IONIC_LIQ#1
Cu-Al-O | Al2O3 | 1800 | 0.855263 | 0.057895 | 0.086842 | 0.0006242416 | CORUNDUM#1; IONIC_LIQ#1
Cu-Al-O | Al2O3 | 1800 | 0.810526 | 0.075789 | 0.113684 | 0.0006242416 | CORUNDUM#1; IONIC_LIQ#1
Cu-Al-O | Al2O3 | 1800 | 0.765789 | 0.093684 | 0.140526 | 0.0006242416 | CORUNDUM#1; IONIC_LIQ#1
Cu-Al-O | Al2O3 | 1800 | 0.721053 | 0.111579 | 0.167368 | 0.0006242416 | CORUNDUM#1; IONIC_LIQ#1
Cu-Al-O | Al2O3 | 1800 | 0.676316 | 0.129474 | 0.194211 | 0.0006242416 | CORUNDUM#1; IONIC_LIQ#1
Cu-Al-O | Al2O3 | 1800 | 0.631579 | 0.147368 | 0.221053 | 0.0006242416 | CORUNDUM#1; IONIC_LIQ#1
Cu-Al-O | Al2O3 | 1800 | 0.586842 | 0.165263 | 0.247895 | 0.0006242416 | CORUNDUM#1; IONIC_LIQ#1
Cu-Al-O | Al2O3 | 1800 | 0.542105 | 0.183158 | 0.274737 | 0.0006242416 | CORUNDUM#1; IONIC_LIQ#1
Cu-Al-O | Al2O3 | 1800 | 0.497368 | 0.201053 | 0.301579 | 0.0006242416 | CORUNDUM#1; IONIC_LIQ#1
Cu-Al-O | Al2O3 | 1800 | 0.452632 | 0.218947 | 0.328421 | 0.0006242416 | CORUNDUM#1; IONIC_LIQ#1
Cu-Al-O | Al2O3 | 1800 | 0.407895 | 0.236842 | 0.355263 | 0.0006242416 | CORUNDUM#1; IONIC_LIQ#1
Cu-Al-O | Al2O3 | 1800 | 0.363158 | 0.254737 | 0.382105 | 0.0006242416 | CORUNDUM#1; IONIC_LIQ#1
Cu-Al-O | Al2O3 | 1800 | 0.318421 | 0.272632 | 0.408947 | 0.0006242416 | CORUNDUM#1; IONIC_LIQ#1
Cu-Al-O | Al2O3 | 1800 | 0.273684 | 0.290526 | 0.435789 | 0.0006242416 | CORUNDUM#1; IONIC_LIQ#1
Cu-Al-O | Al2O3 | 1800 | 0.228947 | 0.308421 | 0.462632 | 0.0006242416 | CORUNDUM#1; IONIC_LIQ#1
Cu-Al-O | Al2O3 | 1800 | 0.184211 | 0.326316 | 0.489474 | 0.0006242416 | CORUNDUM#1; IONIC_LIQ#1
Cu-Al-O | Al2O3 | 1800 | 0.139474 | 0.344211 | 0.516316 | 0.0006242416 | CORUNDUM#1; IONIC_LIQ#1
Cu-Al-O | Al2O3 | 1800 | 0.094737 | 0.362105 | 0.543158 | 0.0006242416 | CORUNDUM#1; IONIC_LIQ#1
Cu-Al-O | Al2O3 | 1800 | 0.05 | 0.38 | 0.57 | 0.0006242416 | CORUNDUM#1; IONIC_LIQ#1
Cu-Mn-O | MnO | 1800 | 0.9 | 0.05 | 0.05 | 0.0006234487 | HALITE#1; IONIC_LIQ#1
Cu-Mn-O | MnO | 1800 | 0.855263 | 0.072368 | 0.072368 | 0.0006234241 | HALITE#1; IONIC_LIQ#1
Cu-Mn-O | MnO | 1800 | 0.810526 | 0.094737 | 0.094737 | 0.0006233901 | HALITE#1; IONIC_LIQ#1
Cu-Mn-O | MnO | 1800 | 0.765789 | 0.117105 | 0.117105 | 0.0006233465 | HALITE#1; IONIC_LIQ#1
Cu-Mn-O | MnO | 1800 | 0.721053 | 0.139474 | 0.139474 | 0.0006232927 | HALITE#1; IONIC_LIQ#1
Cu-Mn-O | MnO | 1800 | 0.676316 | 0.161842 | 0.161842 | 0.000623228 | HALITE#1; IONIC_LIQ#1
Cu-Mn-O | MnO | 1800 | 0.631579 | 0.184211 | 0.184211 | 0.0006231512 | HALITE#1; IONIC_LIQ#1
Cu-Mn-O | MnO | 1800 | 0.586842 | 0.206579 | 0.206579 | 0.0006230606 | HALITE#1; IONIC_LIQ#1
Cu-Mn-O | MnO | 1800 | 0.542105 | 0.228947 | 0.228947 | 0.0006229541 | HALITE#1; IONIC_LIQ#1
Cu-Mn-O | MnO | 1800 | 0.497368 | 0.251316 | 0.251316 | 0.0006228286 | HALITE#1; IONIC_LIQ#1
Cu-Mn-O | MnO | 1800 | 0.452632 | 0.273684 | 0.273684 | 0.0006226795 | HALITE#1; IONIC_LIQ#1
Cu-Mn-O | MnO | 1800 | 0.407895 | 0.296053 | 0.296053 | 0.0006225007 | HALITE#1; IONIC_LIQ#1
Cu-Mn-O | MnO | 1800 | 0.363158 | 0.318421 | 0.318421 | 0.000622283 | HALITE#1; IONIC_LIQ#1
Cu-Mn-O | MnO | 1800 | 0.318421 | 0.340789 | 0.340789 | 0.0006220122 | HALITE#1; IONIC_LIQ#1
Cu-Mn-O | MnO | 1800 | 0.273684 | 0.363158 | 0.363158 | 0.0006216658 | HALITE#1; IONIC_LIQ#1
Cu-Mn-O | MnO | 1800 | 0.228947 | 0.385526 | 0.385526 | 0.0006212049 | HALITE#1; IONIC_LIQ#1
Cu-Mn-O | MnO | 1800 | 0.184211 | 0.407895 | 0.407895 | 0.0006205564 | HALITE#1; IONIC_LIQ#1
Cu-Mn-O | MnO | 1800 | 0.139474 | 0.430263 | 0.430263 | 0.0006195624 | HALITE#1; IONIC_LIQ#1
Cu-Mn-O | MnO | 1800 | 0.094737 | 0.452632 | 0.452632 | 0.0006177982 | HALITE#1; IONIC_LIQ#1
Cu-Mn-O | MnO | 1800 | 0.05 | 0.475 | 0.475 | 0.0006135214 | HALITE#1; IONIC_LIQ#1
Cu-Fe-O | FeO | 1800 | 0.9 | 0.05 | 0.05 | 0.0006192202 | IONIC_LIQ#1; IONIC_LIQ#2
Cu-Fe-O | FeO | 1800 | 0.855263 | 0.072368 | 0.072368 | 0.000617839 | IONIC_LIQ#1; IONIC_LIQ#2
Cu-Fe-O | FeO | 1800 | 0.810526 | 0.094737 | 0.094737 | 0.0006164157 | IONIC_LIQ#1; IONIC_LIQ#2
Cu-Fe-O | FeO | 1800 | 0.765789 | 0.117105 | 0.117105 | 0.0006149434 | IONIC_LIQ#1; IONIC_LIQ#2
Cu-Fe-O | FeO | 1800 | 0.721053 | 0.139474 | 0.139474 | 0.0006134086 | IONIC_LIQ#1; IONIC_LIQ#2
Cu-Fe-O | FeO | 1800 | 0.676316 | 0.161842 | 0.161842 | 0.0006117945 | IONIC_LIQ#1; IONIC_LIQ#2
Cu-Fe-O | FeO | 1800 | 0.631579 | 0.184211 | 0.184211 | 0.0006100816 | IONIC_LIQ#1; IONIC_LIQ#2
Cu-Fe-O | FeO | 1800 | 0.586842 | 0.206579 | 0.206579 | 0.000608247 | IONIC_LIQ#1; IONIC_LIQ#3
Cu-Fe-O | FeO | 1800 | 0.542105 | 0.228947 | 0.228947 | 0.0006062629 | IONIC_LIQ#1; IONIC_LIQ#3
Cu-Fe-O | FeO | 1800 | 0.497368 | 0.251316 | 0.251316 | 0.000604095 | IONIC_LIQ#1; IONIC_LIQ#3
Cu-Fe-O | FeO | 1800 | 0.452632 | 0.273684 | 0.273684 | 0.0006016993 | IONIC_LIQ#1; IONIC_LIQ#3
Cu-Fe-O | FeO | 1800 | 0.407895 | 0.296053 | 0.296053 | 0.0005990182 | IONIC_LIQ#1; IONIC_LIQ#3
Cu-Fe-O | FeO | 1800 | 0.363158 | 0.318421 | 0.318421 | 0.0005959736 | IONIC_LIQ#1; IONIC_LIQ#3
Cu-Fe-O | FeO | 1800 | 0.318421 | 0.340789 | 0.340789 | 0.0005924568 | IONIC_LIQ#1; IONIC_LIQ#3
Cu-Fe-O | FeO | 1800 | 0.273684 | 0.363158 | 0.363158 | 0.0005883103 | IONIC_LIQ#1; IONIC_LIQ#2
Cu-Fe-O | FeO | 1800 | 0.228947 | 0.385526 | 0.385526 | 0.000583297 | IONIC_LIQ#1; IONIC_LIQ#2
Cu-Fe-O | FeO | 1800 | 0.184211 | 0.407895 | 0.407895 | 0.0005770442 | IONIC_LIQ#1; IONIC_LIQ#2
Cu-Fe-O | FeO | 1800 | 0.139474 | 0.430263 | 0.430263 | 0.0005689524 | IONIC_LIQ#1; IONIC_LIQ#2
Cu-Fe-O | FeO | 1800 | 0.094737 | 0.452632 | 0.452632 | 0.0005581573 | IONIC_LIQ#1; IONIC_LIQ#3
Cu-Fe-O | FeO | 1800 | 0.05 | 0.475 | 0.475 | 0.0005441813 | IONIC_LIQ#1; IONIC_LIQ#3
Cu-V-O | V2O5 | 1800 | 0.9 | 0.028571 | 0.071429 | 0.0006089753 | IONIC_LIQ#1; IONIC_LIQ#2; V3O5_HT#1
Cu-V-O | V2O5 | 1800 | 0.855263 | 0.041353 | 0.103383 | 0.0006089753 | IONIC_LIQ#1; IONIC_LIQ#2; V3O5_HT#1
Cu-V-O | V2O5 | 1800 | 0.810526 | 0.054135 | 0.135338 | 0.0006089753 | IONIC_LIQ#1; IONIC_LIQ#2; V3O5_HT#1
Cu-V-O | V2O5 | 1800 | 0.765789 | 0.066917 | 0.167293 | 0.0006089753 | IONIC_LIQ#1; IONIC_LIQ#2; V3O5_HT#1
Cu-V-O | V2O5 | 1800 | 0.721053 | 0.079699 | 0.199248 | 0.000608699 | IONIC_LIQ#1; IONIC_LIQ#2
Cu-V-O | V2O5 | 1800 | 0.676316 | 0.092481 | 0.231203 | 0.0006075807 | IONIC_LIQ#1; IONIC_LIQ#2
Cu-V-O | V2O5 | 1800 | 0.631579 | 0.105263 | 0.263158 | 0.000606617 | IONIC_LIQ#1; IONIC_LIQ#2
Cu-V-O | V2O5 | 1800 | 0.586842 | 0.118045 | 0.295113 | 0.0006057789 | IONIC_LIQ#1; IONIC_LIQ#2
Cu-V-O | V2O5 | 1800 | 0.542105 | 0.130827 | 0.327068 | 0.0006050441 | IONIC_LIQ#1; IONIC_LIQ#2
Cu-V-O | V2O5 | 1800 | 0.497368 | 0.143609 | 0.359023 | 0.000604395 | IONIC_LIQ#1; IONIC_LIQ#2
Cu-V-O | V2O5 | 1800 | 0.452632 | 0.156391 | 0.390977 | 0.0006038177 | IONIC_LIQ#1; IONIC_LIQ#2
Cu-V-O | V2O5 | 1800 | 0.407895 | 0.169173 | 0.422932 | 0.0006033014 | IONIC_LIQ#1; IONIC_LIQ#2
Cu-V-O | V2O5 | 1800 | 0.363158 | 0.181955 | 0.454887 | 0.0006028369 | IONIC_LIQ#1; IONIC_LIQ#2
Cu-V-O | V2O5 | 1800 | 0.318421 | 0.194737 | 0.486842 | 0.000602417 | IONIC_LIQ#1; IONIC_LIQ#2
Cu-V-O | V2O5 | 1800 | 0.273684 | 0.207519 | 0.518797 | 0.0006020358 | IONIC_LIQ#1; IONIC_LIQ#2
Cu-V-O | V2O5 | 1800 | 0.228947 | 0.220301 | 0.550752 | 0.0006016881 | IONIC_LIQ#1; IONIC_LIQ#2
Cu-V-O | V2O5 | 1800 | 0.184211 | 0.233083 | 0.582707 | 0.0003420428 | IONIC_LIQ#2
Cu-V-O | V2O5 | 1800 | 0.139474 | 0.245865 | 0.614662 | 0.0001478601 | IONIC_LIQ#2
Cu-V-O | V2O5 | 1800 | 0.094737 | 0.258647 | 0.646617 | 6.016951e-05 | IONIC_LIQ#2
Cu-V-O | V2O5 | 1800 | 0.05 | 0.271429 | 0.678571 | 3.304376e-05 | GAS#1; IONIC_LIQ#2

## Slag_Effects
RAW TC-PYTHON — Slag basicity effects on Cu activity
MnO:SiO₂ and Al₂O₃:SiO₂ ratio variations at 1800 K. See Activity_and_Slag tab Section 4 for analysis.
system | ratio_label | ratio_value | T_K | X_Cu | X_M1 | X_Si | X_O | a_Cu | stable_phases | notes
Cu-Mn-Si-O | MnO:SiO2 | 0.2 | 1800 | 0.003 | 0.058647 | 0.293235 | 0.645118 | 0.0006024287 | CRISTOBALITE#1; IONIC_LIQ#1; IONIC_LIQ#3
Cu-Mn-Si-O | MnO:SiO2 | 0.4 | 1800 | 0.003 | 0.104947 | 0.262368 | 0.629684 | 0.0005921647 | CRISTOBALITE#1; IONIC_LIQ#1; IONIC_LIQ#2
Cu-Mn-Si-O | MnO:SiO2 | 0.6 | 1800 | 0.003 | 0.142429 | 0.237381 | 0.61719 | 0.000584986 | CRISTOBALITE#1; IONIC_LIQ#1; IONIC_LIQ#2
Cu-Mn-Si-O | MnO:SiO2 | 0.8 | 1800 | 0.003 | 0.173391 | 0.216739 | 0.60687 | 0.0005795579 | CRISTOBALITE#1; IONIC_LIQ#1; IONIC_LIQ#2
Cu-Mn-Si-O | MnO:SiO2 | 1 | 1800 | 0.003 | 0.1994 | 0.1994 | 0.5982 | 0.000574754 | IONIC_LIQ#1; IONIC_LIQ#2
Cu-Mn-Si-O | MnO:SiO2 | 1.2 | 1800 | 0.003 | 0.221556 | 0.18463 | 0.590815 | 0.0005690086 | IONIC_LIQ#1; IONIC_LIQ#2
Cu-Mn-Si-O | MnO:SiO2 | 1.4 | 1800 | 0.003 | 0.240655 | 0.171897 | 0.584448 | 0.0005623992 | IONIC_LIQ#1; IONIC_LIQ#3
Cu-Mn-Si-O | MnO:SiO2 | 1.6 | 1800 | 0.003 | 0.25729 | 0.160806 | 0.578903 | 0.0005549646 | IONIC_LIQ#1; IONIC_LIQ#2
Cu-Mn-Si-O | MnO:SiO2 | 1.8 | 1800 | 0.003 | 0.271909 | 0.151061 | 0.57403 | 0.000546962 | IONIC_LIQ#1; IONIC_LIQ#2
Cu-Mn-Si-O | MnO:SiO2 | 2 | 1800 | 0.003 | 0.284857 | 0.142429 | 0.569714 | 0.0005386375 | IONIC_LIQ#1; IONIC_LIQ#2
Cu-Mn-Si-O | MnO:SiO2 | 2.2 | 1800 | 0.003 | 0.296405 | 0.13473 | 0.565865 | 0.0005302396 | IONIC_LIQ#1; IONIC_LIQ#3
Cu-Mn-Si-O | MnO:SiO2 | 2.4 | 1800 | 0.003 | 0.306769 | 0.127821 | 0.56241 | 0.0005220166 | IONIC_LIQ#1; IONIC_LIQ#2
Cu-Mn-Si-O | MnO:SiO2 | 2.6 | 1800 | 0.003 | 0.316122 | 0.121585 | 0.559293 | 0.0005141731 | IONIC_LIQ#1; IONIC_LIQ#2
Cu-Mn-Si-O | MnO:SiO2 | 2.8 | 1800 | 0.003 | 0.324605 | 0.11593 | 0.556465 | 0.000506845 | IONIC_LIQ#1; IONIC_LIQ#3
Cu-Mn-Si-O | MnO:SiO2 | 3 | 1800 | 0.003 | 0.332333 | 0.110778 | 0.553889 | 0.0005001046 | IONIC_LIQ#1; IONIC_LIQ#3
Cu-Al-Si-O | Al2O3:SiO2 | 0.2 | 1800 | 0.003 | 0.0997 | 0.24925 | 0.64805 | 0.0006238595 | CRISTOBALITE#1; IONIC_LIQ#1; MULLITE#1
Cu-Al-Si-O | Al2O3:SiO2 | 0.4 | 1800 | 0.003 | 0.15952 | 0.1994 | 0.63808 | 0.0006238595 | CRISTOBALITE#1; IONIC_LIQ#1; MULLITE#1
Cu-Al-Si-O | Al2O3:SiO2 | 0.6 | 1800 | 0.003 | 0.1994 | 0.166167 | 0.631433 | 0.0006238595 | CRISTOBALITE#1; IONIC_LIQ#1; MULLITE#1
Cu-Al-Si-O | Al2O3:SiO2 | 0.8 | 1800 | 0.003 | 0.227886 | 0.142429 | 0.626686 | 0.0006238595 | CRISTOBALITE#1; IONIC_LIQ#1; MULLITE#1
Cu-Al-Si-O | Al2O3:SiO2 | 1 | 1800 | 0.003 | 0.24925 | 0.124625 | 0.623125 | 0.0006238595 | CRISTOBALITE#1; IONIC_LIQ#1; MULLITE#1
Cu-Al-Si-O | Al2O3:SiO2 | 1.2 | 1800 | 0.003 | 0.265867 | 0.110778 | 0.620356 | 0.0006238595 | CRISTOBALITE#1; IONIC_LIQ#1; MULLITE#1
Cu-Al-Si-O | Al2O3:SiO2 | 1.4 | 1800 | 0.003 | 0.27916 | 0.0997 | 0.61814 | 0.0006238595 | CRISTOBALITE#1; IONIC_LIQ#1; MULLITE#1
Cu-Al-Si-O | Al2O3:SiO2 | 1.6 | 1800 | 0.003 | 0.290036 | 0.090636 | 0.616327 | 0.000624011 | IONIC_LIQ#1; MULLITE#1
Cu-Al-Si-O | Al2O3:SiO2 | 1.8 | 1800 | 0.003 | 0.2991 | 0.083083 | 0.614817 | 0.0006240764 | CORUNDUM#1; IONIC_LIQ#1; MULLITE#1
Cu-Al-Si-O | Al2O3:SiO2 | 2 | 1800 | 0.003 | 0.306769 | 0.076692 | 0.613538 | 0.0006240764 | CORUNDUM#1; IONIC_LIQ#1; MULLITE#1
Cu-Al-Si-O | Al2O3:SiO2 | 2.2 | 1800 | 0.003 | 0.313343 | 0.071214 | 0.612443 | 0.0006240764 | CORUNDUM#1; IONIC_LIQ#1; MULLITE#1
Cu-Al-Si-O | Al2O3:SiO2 | 2.4 | 1800 | 0.003 | 0.31904 | 0.066467 | 0.611493 | 0.0006240764 | CORUNDUM#1; IONIC_LIQ#1; MULLITE#1
Cu-Al-Si-O | Al2O3:SiO2 | 2.6 | 1800 | 0.003 | 0.324025 | 0.062313 | 0.610662 | 0.0006240764 | CORUNDUM#1; IONIC_LIQ#1; MULLITE#1
Cu-Al-Si-O | Al2O3:SiO2 | 2.8 | 1800 | 0.003 | 0.328424 | 0.058647 | 0.609929 | 0.0006240764 | CORUNDUM#1; IONIC_LIQ#1; MULLITE#1
Cu-Al-Si-O | Al2O3:SiO2 | 3 | 1800 | 0.003 | 0.332333 | 0.055389 | 0.609278 | 0.0006240764 | CORUNDUM#1; IONIC_LIQ#1; MULLITE#1

## Phase_Map
RAW TC-PYTHON — Ternary composition phase mapping at 1800 K
20×20 grid for Cu-Fe-O, Cu-Al-O, Cu-Mn-O, Cu-V-O systems. Shows which phases are stable at each composition.
system | T_K | X_Cu | X_M | X_O | stable_phases | num_phases | dominant_phase | GM_system | notes
Cu-Al-O | 1800 | 0.01 | 0.98 | 0.01 | CORUNDUM#1; IONIC_LIQ#1 | 2 | CORUNDUM#1 | -115700.4
Cu-Al-O | 1800 | 0.01 | 0.943684 | 0.046316 | CORUNDUM#1; IONIC_LIQ#1 | 2 | CORUNDUM#1 | -132714
Cu-Al-O | 1800 | 0.01 | 0.907368 | 0.082632 | CORUNDUM#1; IONIC_LIQ#1 | 2 | CORUNDUM#1 | -149726.9
Cu-Al-O | 1800 | 0.01 | 0.871053 | 0.118947 | CORUNDUM#1; IONIC_LIQ#1 | 2 | CORUNDUM#1 | -166739.1
Cu-Al-O | 1800 | 0.01 | 0.834737 | 0.155263 | CORUNDUM#1; IONIC_LIQ#1 | 2 | CORUNDUM#1 | -183750.4
Cu-Al-O | 1800 | 0.01 | 0.798421 | 0.191579 | CORUNDUM#1; IONIC_LIQ#1 | 2 | CORUNDUM#1 | -200760.7
Cu-Al-O | 1800 | 0.01 | 0.762105 | 0.227895 | CORUNDUM#1; IONIC_LIQ#1 | 2 | CORUNDUM#1 | -217769.7
Cu-Al-O | 1800 | 0.01 | 0.725789 | 0.264211 | CORUNDUM#1; IONIC_LIQ#1 | 2 | CORUNDUM#1 | -234777.3
Cu-Al-O | 1800 | 0.01 | 0.689474 | 0.300526 | CORUNDUM#1; IONIC_LIQ#1 | 2 | CORUNDUM#1 | -251783
Cu-Al-O | 1800 | 0.01 | 0.653158 | 0.336842 | CORUNDUM#1; IONIC_LIQ#1 | 2 | CORUNDUM#1 | -268786.4
Cu-Al-O | 1800 | 0.01 | 0.616842 | 0.373158 | CORUNDUM#1; IONIC_LIQ#1 | 2 | CORUNDUM#1 | -285786.7
Cu-Al-O | 1800 | 0.01 | 0.580526 | 0.409474 | CORUNDUM#1; IONIC_LIQ#1 | 2 | CORUNDUM#1 | -302782.8
Cu-Al-O | 1800 | 0.01 | 0.544211 | 0.445789 | CORUNDUM#1; IONIC_LIQ#1 | 2 | CORUNDUM#1 | -319772.9
Cu-Al-O | 1800 | 0.01 | 0.507895 | 0.482105 | CORUNDUM#1; IONIC_LIQ#1 | 2 | CORUNDUM#1 | -336753.6
Cu-Al-O | 1800 | 0.01 | 0.471579 | 0.518421 | CORUNDUM#1; IONIC_LIQ#1 | 2 | CORUNDUM#1 | -353716.9
Cu-Al-O | 1800 | 0.01 | 0.435263 | 0.554737 | CORUNDUM#1; IONIC_LIQ#1 | 2 | CORUNDUM#1 | -370638.7
Cu-Al-O | 1800 | 0.01 | 0.398947 | 0.591053 | CORUNDUM#1; IONIC_LIQ#1 | 2 | CORUNDUM#1 | -387206.7
Cu-Al-O | 1800 | 0.01 | 0.362632 | 0.627368 | CORUNDUM#1; GAS#1; IONIC_LIQ#2 | 3 | CORUNDUM#1 | -373669.5
Cu-Al-O | 1800 | 0.01 | 0.326316 | 0.663684 | CORUNDUM#1; GAS#1; IONIC_LIQ#2 | 3 | CORUNDUM#1 | -357447.9
Cu-Al-O | 1800 | 0.01 | 0.29 | 0.7 | CORUNDUM#1; GAS#1; IONIC_LIQ#2 | 3 | CORUNDUM#1 | -341226.2
Cu-Al-O | 1800 | 0.035789 | 0.954211 | 0.01 | CORUNDUM#1; IONIC_LIQ#1 | 2 | CORUNDUM#1 | -118110.3
Cu-Al-O | 1800 | 0.035789 | 0.917895 | 0.046316 | CORUNDUM#1; IONIC_LIQ#1 | 2 | CORUNDUM#1 | -135097.8
Cu-Al-O | 1800 | 0.035789 | 0.881579 | 0.082632 | CORUNDUM#1; IONIC_LIQ#1 | 2 | CORUNDUM#1 | -152082.8
Cu-Al-O | 1800 | 0.035789 | 0.845263 | 0.118947 | CORUNDUM#1; IONIC_LIQ#1 | 2 | CORUNDUM#1 | -169064.8
Cu-Al-O | 1800 | 0.035789 | 0.808947 | 0.155263 | CORUNDUM#1; IONIC_LIQ#1 | 2 | CORUNDUM#1 | -186043.3
Cu-Al-O | 1800 | 0.035789 | 0.772632 | 0.191579 | CORUNDUM#1; IONIC_LIQ#1 | 2 | CORUNDUM#1 | -203017.8
Cu-Al-O | 1800 | 0.035789 | 0.736316 | 0.227895 | CORUNDUM#1; IONIC_LIQ#1 | 2 | CORUNDUM#1 | -219987.3
Cu-Al-O | 1800 | 0.035789 | 0.7 | 0.264211 | CORUNDUM#1; IONIC_LIQ#1 | 2 | CORUNDUM#1 | -236950.9
Cu-Al-O | 1800 | 0.035789 | 0.663684 | 0.300526 | CORUNDUM#1; IONIC_LIQ#1 | 2 | CORUNDUM#1 | -253907
Cu-Al-O | 1800 | 0.035789 | 0.627368 | 0.336842 | CORUNDUM#1; IONIC_LIQ#1 | 2 | CORUNDUM#1 | -270853.4
Cu-Al-O | 1800 | 0.035789 | 0.591053 | 0.373158 | CORUNDUM#1; IONIC_LIQ#1 | 2 | CORUNDUM#1 | -287786.8
Cu-Al-O | 1800 | 0.035789 | 0.554737 | 0.409474 | CORUNDUM#1; IONIC_LIQ#1 | 2 | CORUNDUM#1 | -304702.1
Cu-Al-O | 1800 | 0.035789 | 0.518421 | 0.445789 | CORUNDUM#1; IONIC_LIQ#1 | 2 | CORUNDUM#1 | -321589.7
Cu-Al-O | 1800 | 0.035789 | 0.482105 | 0.482105 | CORUNDUM#1; IONIC_LIQ#1 | 2 | CORUNDUM#1 | -338430.7
Cu-Al-O | 1800 | 0.035789 | 0.445789 | 0.518421 | CORUNDUM#1; IONIC_LIQ#1 | 2 | CORUNDUM#1 | -355175.3
Cu-Al-O | 1800 | 0.035789 | 0.409474 | 0.554737 | CORUNDUM#1; IONIC_LIQ#1 | 2 | CORUNDUM#1 | -371607.7
Cu-Al-O | 1800 | 0.035789 | 0.373158 | 0.591053 | CORUNDUM#1; GAS#1; IONIC_LIQ#2 | 3 | CORUNDUM#1 | -376569.6
Cu-Al-O | 1800 | 0.035789 | 0.336842 | 0.627368 | CORUNDUM#1; GAS#1; IONIC_LIQ#2 | 3 | CORUNDUM#1 | -360347.9
Cu-Al-O | 1800 | 0.035789 | 0.300526 | 0.663684 | CORUNDUM#1; GAS#1; IONIC_LIQ#2 | 3 | CORUNDUM#1 | -344126.2
Cu-Al-O | 1800 | 0.035789 | 0.264211 | 0.7 | CORUNDUM#1; GAS#1; IONIC_LIQ#2 | 3 | CORUNDUM#1 | -327904.5
Cu-Al-O | 1800 | 0.061579 | 0.928421 | 0.01 | CORUNDUM#1; IONIC_LIQ#1 | 2 | CORUNDUM#1 | -120183
Cu-Al-O | 1800 | 0.061579 | 0.892105 | 0.046316 | CORUNDUM#1; IONIC_LIQ#1 | 2 | CORUNDUM#1 | -137142.4
Cu-Al-O | 1800 | 0.061579 | 0.855789 | 0.082632 | CORUNDUM#1; IONIC_LIQ#1 | 2 | CORUNDUM#1 | -154097
Cu-Al-O | 1800 | 0.061579 | 0.819474 | 0.118947 | CORUNDUM#1; IONIC_LIQ#1 | 2 | CORUNDUM#1 | -171046
Cu-Al-O | 1800 | 0.061579 | 0.783158 | 0.155263 | CORUNDUM#1; IONIC_LIQ#1 | 2 | CORUNDUM#1 | -187988.6
Cu-Al-O | 1800 | 0.061579 | 0.746842 | 0.191579 | CORUNDUM#1; IONIC_LIQ#1 | 2 | CORUNDUM#1 | -204923.4
Cu-Al-O | 1800 | 0.061579 | 0.710526 | 0.227895 | CORUNDUM#1; IONIC_LIQ#1 | 2 | CORUNDUM#1 | -221848.7
Cu-Al-O | 1800 | 0.061579 | 0.674211 | 0.264211 | CORUNDUM#1; IONIC_LIQ#1 | 2 | CORUNDUM#1 | -238762.4
Cu-Al-O | 1800 | 0.061579 | 0.637895 | 0.300526 | CORUNDUM#1; IONIC_LIQ#1 | 2 | CORUNDUM#1 | -255661.1
Cu-Al-O | 1800 | 0.061579 | 0.601579 | 0.336842 | CORUNDUM#1; IONIC_LIQ#1 | 2 | CORUNDUM#1 | -272540.3
Cu-Al-O | 1800 | 0.061579 | 0.565263 | 0.373158 | CORUNDUM#1; IONIC_LIQ#1 | 2 | CORUNDUM#1 | -289392.6
Cu-Al-O | 1800 | 0.061579 | 0.528947 | 0.409474 | CORUNDUM#1; IONIC_LIQ#1 | 2 | CORUNDUM#1 | -306205.7
Cu-Al-O | 1800 | 0.061579 | 0.492632 | 0.445789 | CORUNDUM#1; IONIC_LIQ#1 | 2 | CORUNDUM#1 | -322956.1
Cu-Al-O | 1800 | 0.061579 | 0.456316 | 0.482105 | CORUNDUM#1; IONIC_LIQ#1 | 2 | CORUNDUM#1 | -339591.6
Cu-Al-O | 1800 | 0.061579 | 0.42 | 0.518421 | CORUNDUM#1; IONIC_LIQ#1 | 2 | CORUNDUM#1 | -355955.5
Cu-Al-O | 1800 | 0.061579 | 0.383684 | 0.554737 | CORUNDUM#1; IONIC_LIQ#1 | 2 | CORUNDUM#1 | -371152.2
Cu-Al-O | 1800 | 0.061579 | 0.347368 | 0.591053 | CORUNDUM#1; GAS#1; IONIC_LIQ#2 | 3 | CORUNDUM#1 | -363247.9
Cu-Al-O | 1800 | 0.061579 | 0.311053 | 0.627368 | CORUNDUM#1; GAS#1; IONIC_LIQ#2 | 3 | CORUNDUM#1 | -347026.2
Cu-Al-O | 1800 | 0.061579 | 0.274737 | 0.663684 | CORUNDUM#1; GAS#1; IONIC_LIQ#2 | 3 | CORUNDUM#1 | -330804.5
Cu-Al-O | 1800 | 0.061579 | 0.238421 | 0.7 | CORUNDUM#1; GAS#1; IONIC_LIQ#2 | 3 | CORUNDUM#1 | -314582.9
Cu-Al-O | 1800 | 0.087368 | 0.902632 | 0.01 | CORUNDUM#1; IONIC_LIQ#1 | 2 | CORUNDUM#1 | -122059
Cu-Al-O | 1800 | 0.087368 | 0.866316 | 0.046316 | CORUNDUM#1; IONIC_LIQ#1 | 2 | CORUNDUM#1 | -138987.9
Cu-Al-O | 1800 | 0.087368 | 0.83 | 0.082632 | CORUNDUM#1; IONIC_LIQ#1 | 2 | CORUNDUM#1 | -155909.5
Cu-Al-O | 1800 | 0.087368 | 0.793684 | 0.118947 | CORUNDUM#1; IONIC_LIQ#1 | 2 | CORUNDUM#1 | -172822.4
Cu-Al-O | 1800 | 0.087368 | 0.757368 | 0.155263 | CORUNDUM#1; IONIC_LIQ#1 | 2 | CORUNDUM#1 | -189725.2
Cu-Al-O | 1800 | 0.087368 | 0.721053 | 0.191579 | CORUNDUM#1; IONIC_LIQ#1 | 2 | CORUNDUM#1 | -206615.6
Cu-Al-O | 1800 | 0.087368 | 0.684737 | 0.227895 | CORUNDUM#1; IONIC_LIQ#1 | 2 | CORUNDUM#1 | -223491
Cu-Al-O | 1800 | 0.087368 | 0.648421 | 0.264211 | CORUNDUM#1; IONIC_LIQ#1 | 2 | CORUNDUM#1 | -240347.3
Cu-Al-O | 1800 | 0.087368 | 0.612105 | 0.300526 | CORUNDUM#1; IONIC_LIQ#1 | 2 | CORUNDUM#1 | -257179.1
Cu-Al-O | 1800 | 0.087368 | 0.575789 | 0.336842 | CORUNDUM#1; IONIC_LIQ#1 | 2 | CORUNDUM#1 | -273977.9
Cu-Al-O | 1800 | 0.087368 | 0.539474 | 0.373158 | CORUNDUM#1; IONIC_LIQ#1 | 2 | CORUNDUM#1 | -290730
Cu-Al-O | 1800 | 0.087368 | 0.503158 | 0.409474 | CORUNDUM#1; IONIC_LIQ#1 | 2 | CORUNDUM#1 | -307411.2
Cu-Al-O | 1800 | 0.087368 | 0.466842 | 0.445789 | CORUNDUM#1; IONIC_LIQ#1 | 2 | CORUNDUM#1 | -323973.4
Cu-Al-O | 1800 | 0.087368 | 0.430526 | 0.482105 | CORUNDUM#1; IONIC_LIQ#1 | 2 | CORUNDUM#1 | -340299.7
Cu-Al-O | 1800 | 0.087368 | 0.394211 | 0.518421 | CORUNDUM#1; IONIC_LIQ#1 | 2 | CORUNDUM#1 | -355995.8
Cu-Al-O | 1800 | 0.087368 | 0.357895 | 0.554737 | CORUNDUM#1; IONIC_LIQ#1; IONIC_LIQ#2 | 3 | CORUNDUM#1 | -364444.8
Cu-Al-O | 1800 | 0.087368 | 0.321579 | 0.591053 | CORUNDUM#1; GAS#1; IONIC_LIQ#2 | 3 | CORUNDUM#1 | -349926.2
Cu-Al-O | 1800 | 0.087368 | 0.285263 | 0.627368 | CORUNDUM#1; GAS#1; IONIC_LIQ#2 | 3 | CORUNDUM#1 | -333704.6
Cu-Al-O | 1800 | 0.087368 | 0.248947 | 0.663684 | CORUNDUM#1; GAS#1; IONIC_LIQ#2 | 3 | CORUNDUM#1 | -317482.9
Cu-Al-O | 1800 | 0.087368 | 0.212632 | 0.7 | CORUNDUM#1; GAS#1; IONIC_LIQ#2 | 3 | CORUNDUM#1 | -301261.2
Cu-Al-O | 1800 | 0.113158 | 0.876842 | 0.01 | CORUNDUM#1; IONIC_LIQ#1 | 2 | CORUNDUM#1 | -123787.1
Cu-Al-O | 1800 | 0.113158 | 0.840526 | 0.046316 | CORUNDUM#1; IONIC_LIQ#1 | 2 | CORUNDUM#1 | -140683
Cu-Al-O | 1800 | 0.113158 | 0.804211 | 0.082632 | CORUNDUM#1; IONIC_LIQ#1 | 2 | CORUNDUM#1 | -157568.4
Cu-Al-O | 1800 | 0.113158 | 0.767895 | 0.118947 | CORUNDUM#1; IONIC_LIQ#1 | 2 | CORUNDUM#1 | -174441.6
Cu-Al-O | 1800 | 0.113158 | 0.731579 | 0.155263 | CORUNDUM#1; IONIC_LIQ#1 | 2 | CORUNDUM#1 | -191300
Cu-Al-O | 1800 | 0.113158 | 0.695263 | 0.191579 | CORUNDUM#1; IONIC_LIQ#1 | 2 | CORUNDUM#1 | -208140.6
Cu-Al-O | 1800 | 0.113158 | 0.658947 | 0.227895 | CORUNDUM#1; IONIC_LIQ#1 | 2 | CORUNDUM#1 | -224959
Cu-Al-O | 1800 | 0.113158 | 0.622632 | 0.264211 | CORUNDUM#1; IONIC_LIQ#1 | 2 | CORUNDUM#1 | -241749.2
Cu-Al-O | 1800 | 0.113158 | 0.586316 | 0.300526 | CORUNDUM#1; IONIC_LIQ#1 | 2 | CORUNDUM#1 | -258502
Cu-Al-O | 1800 | 0.113158 | 0.55 | 0.336842 | CORUNDUM#1; IONIC_LIQ#1 | 2 | CORUNDUM#1 | -275203.6
Cu-Al-O | 1800 | 0.113158 | 0.513684 | 0.373158 | CORUNDUM#1; IONIC_LIQ#1 | 2 | CORUNDUM#1 | -291830.6
Cu-Al-O | 1800 | 0.113158 | 0.477368 | 0.409474 | CORUNDUM#1; IONIC_LIQ#1 | 2 | CORUNDUM#1 | -308340.3
Cu-Al-O | 1800 | 0.113158 | 0.441053 | 0.445789 | CORUNDUM#1; IONIC_LIQ#1 | 2 | CORUNDUM#1 | -324642.8
Cu-Al-O | 1800 | 0.113158 | 0.404737 | 0.482105 | CORUNDUM#1; IONIC_LIQ#1 | 2 | CORUNDUM#1 | -340505.2
Cu-Al-O | 1800 | 0.113158 | 0.368421 | 0.518421 | CORUNDUM#1; IONIC_LIQ#1 | 2 | CORUNDUM#1 | -355052.8
Cu-Al-O | 1800 | 0.113158 | 0.332105 | 0.554737 | CORUNDUM#1; IONIC_LIQ#1; IONIC_LIQ#2 | 3 | CORUNDUM#1 | -352590.2
Cu-Al-O | 1800 | 0.113158 | 0.295789 | 0.591053 | CORUNDUM#1; GAS#1; IONIC_LIQ#2 | 3 | CORUNDUM#1 | -336604.6
Cu-Al-O | 1800 | 0.113158 | 0.259474 | 0.627368 | CORUNDUM#1; GAS#1; IONIC_LIQ#2 | 3 | CORUNDUM#1 | -320382.9
Cu-Al-O | 1800 | 0.113158 | 0.223158 | 0.663684 | CORUNDUM#1; GAS#1; IONIC_LIQ#2 | 3 | CORUNDUM#1 | -304161.2
Cu-Al-O | 1800 | 0.113158 | 0.186842 | 0.7 | CORUNDUM#1; GAS#1; IONIC_LIQ#2 | 3 | CORUNDUM#1 | -287939.5
Cu-Al-O | 1800 | 0.138947 | 0.851053 | 0.01 | CORUNDUM#1; IONIC_LIQ#1 | 2 | CORUNDUM#1 | -125392.1
Cu-Al-O | 1800 | 0.138947 | 0.814737 | 0.046316 | CORUNDUM#1; IONIC_LIQ#1 | 2 | CORUNDUM#1 | -142251.9
Cu-Al-O | 1800 | 0.138947 | 0.778421 | 0.082632 | CORUNDUM#1; IONIC_LIQ#1 | 2 | CORUNDUM#1 | -159097.6
Cu-Al-O | 1800 | 0.138947 | 0.742105 | 0.118947 | CORUNDUM#1; IONIC_LIQ#1 | 2 | CORUNDUM#1 | -175926.7
Cu-Al-O | 1800 | 0.138947 | 0.705789 | 0.155263 | CORUNDUM#1; IONIC_LIQ#1 | 2 | CORUNDUM#1 | -192735.7
Cu-Al-O | 1800 | 0.138947 | 0.669474 | 0.191579 | CORUNDUM#1; IONIC_LIQ#1 | 2 | CORUNDUM#1 | -209520
Cu-Al-O | 1800 | 0.138947 | 0.633158 | 0.227895 | CORUNDUM#1; IONIC_LIQ#1 | 2 | CORUNDUM#1 | -226273.2
Cu-Al-O | 1800 | 0.138947 | 0.596842 | 0.264211 | CORUNDUM#1; IONIC_LIQ#1 | 2 | CORUNDUM#1 | -242986.3
Cu-Al-O | 1800 | 0.138947 | 0.560526 | 0.300526 | CORUNDUM#1; IONIC_LIQ#1 | 2 | CORUNDUM#1 | -259645.5
Cu-Al-O | 1800 | 0.138947 | 0.524211 | 0.336842 | CORUNDUM#1; IONIC_LIQ#1 | 2 | CORUNDUM#1 | -276229
Cu-Al-O | 1800 | 0.138947 | 0.487895 | 0.373158 | CORUNDUM#1; IONIC_LIQ#1 | 2 | CORUNDUM#1 | -292699.4
Cu-Al-O | 1800 | 0.138947 | 0.451579 | 0.409474 | CORUNDUM#1; IONIC_LIQ#1 | 2 | CORUNDUM#1 | -308985.6
Cu-Al-O | 1800 | 0.138947 | 0.415263 | 0.445789 | CORUNDUM#1; IONIC_LIQ#1 | 2 | CORUNDUM#1 | -324931.3
Cu-Al-O | 1800 | 0.138947 | 0.378947 | 0.482105 | CORUNDUM#1; IONIC_LIQ#1 | 2 | CORUNDUM#1 | -340107
Cu-Al-O | 1800 | 0.138947 | 0.342632 | 0.518421 | CORUNDUM#1; IONIC_LIQ#1 | 2 | CORUNDUM#1 | -351602.9
Cu-Al-O | 1800 | 0.138947 | 0.306316 | 0.554737 | CORUNDUM#1; GAS#1; IONIC_LIQ#2 | 3 | CORUNDUM#1 | -339504.6
Cu-Al-O | 1800 | 0.138947 | 0.27 | 0.591053 | CORUNDUM#1; GAS#1; IONIC_LIQ#2 | 3 | CORUNDUM#1 | -323282.9
Cu-Al-O | 1800 | 0.138947 | 0.233684 | 0.627368 | CORUNDUM#1; GAS#1; IONIC_LIQ#2 | 3 | CORUNDUM#1 | -307061.2
Cu-Al-O | 1800 | 0.138947 | 0.197368 | 0.663684 | CORUNDUM#1; GAS#1; IONIC_LIQ#2 | 3 | CORUNDUM#1 | -290839.6
Cu-Al-O | 1800 | 0.138947 | 0.161053 | 0.7 | CORUNDUM#1; GAS#1; IONIC_LIQ#2 | 3 | CORUNDUM#1 | -274617.9
Cu-Al-O | 1800 | 0.164737 | 0.825263 | 0.01 | CORUNDUM#1; IONIC_LIQ#1 | 2 | CORUNDUM#1 | -126888.2
Cu-Al-O | 1800 | 0.164737 | 0.788947 | 0.046316 | CORUNDUM#1; IONIC_LIQ#1 | 2 | CORUNDUM#1 | -143708.4
Cu-Al-O | 1800 | 0.164737 | 0.752632 | 0.082632 | CORUNDUM#1; IONIC_LIQ#1 | 2 | CORUNDUM#1 | -160510.4
Cu-Al-O | 1800 | 0.164737 | 0.716316 | 0.118947 | CORUNDUM#1; IONIC_LIQ#1 | 2 | CORUNDUM#1 | -177290.6
Cu-Al-O | 1800 | 0.164737 | 0.68 | 0.155263 | CORUNDUM#1; IONIC_LIQ#1 | 2 | CORUNDUM#1 | -194044.1
Cu-Al-O | 1800 | 0.164737 | 0.643684 | 0.191579 | CORUNDUM#1; IONIC_LIQ#1 | 2 | CORUNDUM#1 | -210764.6
Cu-Al-O | 1800 | 0.164737 | 0.607368 | 0.227895 | CORUNDUM#1; IONIC_LIQ#1 | 2 | CORUNDUM#1 | -227443
Cu-Al-O | 1800 | 0.164737 | 0.571053 | 0.264211 | CORUNDUM#1; IONIC_LIQ#1 | 2 | CORUNDUM#1 | -244066.2
Cu-Al-O | 1800 | 0.164737 | 0.534737 | 0.300526 | CORUNDUM#1; IONIC_LIQ#1 | 2 | CORUNDUM#1 | -260614
Cu-Al-O | 1800 | 0.164737 | 0.498421 | 0.336842 | CORUNDUM#1; IONIC_LIQ#1 | 2 | CORUNDUM#1 | -277053.8
Cu-Al-O | 1800 | 0.164737 | 0.462105 | 0.373158 | CORUNDUM#1; IONIC_LIQ#1 | 2 | CORUNDUM#1 | -293328
Cu-Al-O | 1800 | 0.164737 | 0.425789 | 0.409474 | CORUNDUM#1; IONIC_LIQ#1 | 2 | CORUNDUM#1 | -309323.9
Cu-Al-O | 1800 | 0.164737 | 0.389474 | 0.445789 | CORUNDUM#1; IONIC_LIQ#1 | 2 | CORUNDUM#1 | -324783.7
Cu-Al-O | 1800 | 0.164737 | 0.353158 | 0.482105 | CORUNDUM#1; IONIC_LIQ#1 | 2 | CORUNDUM#1 | -338949.5
Cu-Al-O | 1800 | 0.164737 | 0.316842 | 0.518421 | CORUNDUM#1; IONIC_LIQ#1; IONIC_LIQ#2 | 3 | CORUNDUM#1 | -339748.7
Cu-Al-O | 1800 | 0.164737 | 0.280526 | 0.554737 | CORUNDUM#1; GAS#1; IONIC_LIQ#2 | 3 | CORUNDUM#1 | -326182.9
Cu-Al-O | 1800 | 0.164737 | 0.244211 | 0.591053 | CORUNDUM#1; GAS#1; IONIC_LIQ#2 | 3 | CORUNDUM#1 | -309961.3
Cu-Al-O | 1800 | 0.164737 | 0.207895 | 0.627368 | CORUNDUM#1; GAS#1; IONIC_LIQ#2 | 3 | CORUNDUM#1 | -293739.6
Cu-Al-O | 1800 | 0.164737 | 0.171579 | 0.663684 | CORUNDUM#1; GAS#1; IONIC_LIQ#2 | 3 | CORUNDUM#1 | -277517.9
Cu-Al-O | 1800 | 0.164737 | 0.135263 | 0.7 | CORUNDUM#1; GAS#1; IONIC_LIQ#2 | 3 | CORUNDUM#1 | -261296.2
Cu-Al-O | 1800 | 0.190526 | 0.799474 | 0.01 | CORUNDUM#1; IONIC_LIQ#1 | 2 | CORUNDUM#1 | -128284
Cu-Al-O | 1800 | 0.190526 | 0.763158 | 0.046316 | CORUNDUM#1; IONIC_LIQ#1 | 2 | CORUNDUM#1 | -145061
Cu-Al-O | 1800 | 0.190526 | 0.726842 | 0.082632 | CORUNDUM#1; IONIC_LIQ#1 | 2 | CORUNDUM#1 | -161814.7
Cu-Al-O | 1800 | 0.190526 | 0.690526 | 0.118947 | CORUNDUM#1; IONIC_LIQ#1 | 2 | CORUNDUM#1 | -178540.4
Cu-Al-O | 1800 | 0.190526 | 0.654211 | 0.155263 | CORUNDUM#1; IONIC_LIQ#1 | 2 | CORUNDUM#1 | -195231.5
Cu-Al-O | 1800 | 0.190526 | 0.617895 | 0.191579 | CORUNDUM#1; IONIC_LIQ#1 | 2 | CORUNDUM#1 | -211879.5
Cu-Al-O | 1800 | 0.190526 | 0.581579 | 0.227895 | CORUNDUM#1; IONIC_LIQ#1 | 2 | CORUNDUM#1 | -228471.8
Cu-Al-O | 1800 | 0.190526 | 0.545263 | 0.264211 | CORUNDUM#1; IONIC_LIQ#1 | 2 | CORUNDUM#1 | -244989.9
Cu-Al-O | 1800 | 0.190526 | 0.508947 | 0.300526 | CORUNDUM#1; IONIC_LIQ#1 | 2 | CORUNDUM#1 | -261405.3
Cu-Al-O | 1800 | 0.190526 | 0.472632 | 0.336842 | CORUNDUM#1; IONIC_LIQ#1 | 2 | CORUNDUM#1 | -277670.4
Cu-Al-O | 1800 | 0.190526 | 0.436316 | 0.373158 | CORUNDUM#1; IONIC_LIQ#1 | 2 | CORUNDUM#1 | -293699.7
Cu-Al-O | 1800 | 0.190526 | 0.4 | 0.409474 | CORUNDUM#1; IONIC_LIQ#1 | 2 | CORUNDUM#1 | -309320.8
Cu-Al-O | 1800 | 0.190526 | 0.363684 | 0.445789 | CORUNDUM#1; IONIC_LIQ#1 | 2 | CORUNDUM#1 | -324123.7
Cu-Al-O | 1800 | 0.190526 | 0.327368 | 0.482105 | CORUNDUM#1; IONIC_LIQ#1 | 2 | CORUNDUM#1 | -336730.4
Cu-Al-O | 1800 | 0.190526 | 0.291053 | 0.518421 | CORUNDUM#1; IONIC_LIQ#1; IONIC_LIQ#2 | 3 | CORUNDUM#1 | -327894
Cu-Al-O | 1800 | 0.190526 | 0.254737 | 0.554737 | CORUNDUM#1; GAS#1; IONIC_LIQ#2 | 3 | CORUNDUM#1 | -312861.3
Cu-Al-O | 1800 | 0.190526 | 0.218421 | 0.591053 | CORUNDUM#1; GAS#1; IONIC_LIQ#2 | 3 | CORUNDUM#1 | -296639.6
Cu-Al-O | 1800 | 0.190526 | 0.182105 | 0.627368 | CORUNDUM#1; GAS#1; IONIC_LIQ#2 | 3 | CORUNDUM#1 | -280417.9
Cu-Al-O | 1800 | 0.190526 | 0.145789 | 0.663684 | CORUNDUM#1; GAS#1; IONIC_LIQ#2 | 3 | CORUNDUM#1 | -264196.2
Cu-Al-O | 1800 | 0.190526 | 0.109474 | 0.7 | GAS#1; IONIC_LIQ#2 | 2 | GAS#1 | -247968
Cu-Al-O | 1800 | 0.216316 | 0.773684 | 0.01 | CORUNDUM#1; IONIC_LIQ#1 | 2 | CORUNDUM#1 | -129585.2
Cu-Al-O | 1800 | 0.216316 | 0.737368 | 0.046316 | CORUNDUM#1; IONIC_LIQ#1 | 2 | CORUNDUM#1 | -146314.6
Cu-Al-O | 1800 | 0.216316 | 0.701053 | 0.082632 | CORUNDUM#1; IONIC_LIQ#1 | 2 | CORUNDUM#1 | -163014.9
Cu-Al-O | 1800 | 0.216316 | 0.664737 | 0.118947 | CORUNDUM#1; IONIC_LIQ#1 | 2 | CORUNDUM#1 | -179679.8
Cu-Al-O | 1800 | 0.216316 | 0.628421 | 0.155263 | CORUNDUM#1; IONIC_LIQ#1 | 2 | CORUNDUM#1 | -196300.8
Cu-Al-O | 1800 | 0.216316 | 0.592105 | 0.191579 | CORUNDUM#1; IONIC_LIQ#1 | 2 | CORUNDUM#1 | -212866.3
Cu-Al-O | 1800 | 0.216316 | 0.555789 | 0.227895 | CORUNDUM#1; IONIC_LIQ#1 | 2 | CORUNDUM#1 | -229359.3
Cu-Al-O | 1800 | 0.216316 | 0.519474 | 0.264211 | CORUNDUM#1; IONIC_LIQ#1 | 2 | CORUNDUM#1 | -245754.7
Cu-Al-O | 1800 | 0.216316 | 0.483158 | 0.300526 | CORUNDUM#1; IONIC_LIQ#1 | 2 | CORUNDUM#1 | -262012.6
Cu-Al-O | 1800 | 0.216316 | 0.446842 | 0.336842 | CORUNDUM#1; IONIC_LIQ#1 | 2 | CORUNDUM#1 | -278065.9
Cu-Al-O | 1800 | 0.216316 | 0.410526 | 0.373158 | CORUNDUM#1; IONIC_LIQ#1 | 2 | CORUNDUM#1 | -293790.8
Cu-Al-O | 1800 | 0.216316 | 0.374211 | 0.409474 | CORUNDUM#1; IONIC_LIQ#1 | 2 | CORUNDUM#1 | -308931.1
Cu-Al-O | 1800 | 0.216316 | 0.337895 | 0.445789 | CORUNDUM#1; IONIC_LIQ#1 | 2 | CORUNDUM#1 | -322845
Cu-Al-O | 1800 | 0.216316 | 0.301579 | 0.482105 | CORUNDUM#1; IONIC_LIQ#1; IONIC_LIQ#2 | 3 | CORUNDUM#1 | -326907.2
Cu-Al-O | 1800 | 0.216316 | 0.265263 | 0.518421 | CORUNDUM#1; IONIC_LIQ#2 | 2 | CORUNDUM#1 | -315737.4
Cu-Al-O | 1800 | 0.216316 | 0.228947 | 0.554737 | CORUNDUM#1; GAS#1; IONIC_LIQ#2 | 3 | CORUNDUM#1 | -299539.6
Cu-Al-O | 1800 | 0.216316 | 0.192632 | 0.591053 | CORUNDUM#1; GAS#1; IONIC_LIQ#2 | 3 | CORUNDUM#1 | -283317.9
Cu-Al-O | 1800 | 0.216316 | 0.156316 | 0.627368 | CORUNDUM#1; GAS#1; IONIC_LIQ#2 | 3 | CORUNDUM#1 | -267096.3
Cu-Al-O | 1800 | 0.216316 | 0.12 | 0.663684 | GAS#1; IONIC_LIQ#2 | 2 | GAS#1 | -250861.6
Cu-Al-O | 1800 | 0.216316 | 0.083684 | 0.7 | GAS#1; IONIC_LIQ#2 | 2 | GAS#1 | -234510.9
Cu-Al-O | 1800 | 0.242105 | 0.747895 | 0.01 | CORUNDUM#1; IONIC_LIQ#1 | 2 | CORUNDUM#1 | -130795
Cu-Al-O | 1800 | 0.242105 | 0.711579 | 0.046316 | CORUNDUM#1; IONIC_LIQ#1 | 2 | CORUNDUM#1 | -147472.2
Cu-Al-O | 1800 | 0.242105 | 0.675263 | 0.082632 | CORUNDUM#1; IONIC_LIQ#1 | 2 | CORUNDUM#1 | -164113.3
Cu-Al-O | 1800 | 0.242105 | 0.638947 | 0.118947 | CORUNDUM#1; IONIC_LIQ#1 | 2 | CORUNDUM#1 | -180710.4
Cu-Al-O | 1800 | 0.242105 | 0.602632 | 0.155263 | CORUNDUM#1; IONIC_LIQ#1 | 2 | CORUNDUM#1 | -197252.4
Cu-Al-O | 1800 | 0.242105 | 0.566316 | 0.191579 | CORUNDUM#1; IONIC_LIQ#1 | 2 | CORUNDUM#1 | -213723.9
Cu-Al-O | 1800 | 0.242105 | 0.53 | 0.227895 | CORUNDUM#1; IONIC_LIQ#1 | 2 | CORUNDUM#1 | -230102.7
Cu-Al-O | 1800 | 0.242105 | 0.493684 | 0.264211 | CORUNDUM#1; IONIC_LIQ#1 | 2 | CORUNDUM#1 | -246354.9
Cu-Al-O | 1800 | 0.242105 | 0.457368 | 0.300526 | CORUNDUM#1; IONIC_LIQ#1 | 2 | CORUNDUM#1 | -262426
Cu-Al-O | 1800 | 0.242105 | 0.421053 | 0.336842 | CORUNDUM#1; IONIC_LIQ#1 | 2 | CORUNDUM#1 | -278223.2
Cu-Al-O | 1800 | 0.242105 | 0.384737 | 0.373158 | CORUNDUM#1; IONIC_LIQ#1 | 2 | CORUNDUM#1 | -293571.4
Cu-Al-O | 1800 | 0.242105 | 0.348421 | 0.409474 | CORUNDUM#1; IONIC_LIQ#1 | 2 | CORUNDUM#1 | -308096.8
Cu-Al-O | 1800 | 0.242105 | 0.312105 | 0.445789 | CORUNDUM#1; IONIC_LIQ#1 | 2 | CORUNDUM#1 | -320765.8
Cu-Al-O | 1800 | 0.242105 | 0.275789 | 0.482105 | CORUNDUM#1; IONIC_LIQ#1; IONIC_LIQ#2 | 3 | CORUNDUM#1 | -315052.5
Cu-Al-O | 1800 | 0.242105 | 0.239474 | 0.518421 | CORUNDUM#1; GAS#1; IONIC_LIQ#2 | 3 | CORUNDUM#1 | -302439.6
Cu-Al-O | 1800 | 0.242105 | 0.203158 | 0.554737 | CORUNDUM#1; GAS#1; IONIC_LIQ#2 | 3 | CORUNDUM#1 | -286218
Cu-Al-O | 1800 | 0.242105 | 0.166842 | 0.591053 | CORUNDUM#1; GAS#1; IONIC_LIQ#2 | 3 | CORUNDUM#1 | -269996.3
Cu-Al-O | 1800 | 0.242105 | 0.130526 | 0.627368 | GAS#1; IONIC_LIQ#2 | 2 | GAS#1 | -253753.9
Cu-Al-O | 1800 | 0.242105 | 0.094211 | 0.663684 | GAS#1; IONIC_LIQ#2 | 2 | GAS#1 | -237397.3
Cu-Al-O | 1800 | 0.242105 | 0.057895 | 0.7 | GAS#1; IONIC_LIQ#2 | 2 | GAS#1 | -220834.9
Cu-Al-O | 1800 | 0.267895 | 0.722105 | 0.01 | CORUNDUM#1; IONIC_LIQ#1 | 2 | CORUNDUM#1 | -131915.5
Cu-Al-O | 1800 | 0.267895 | 0.685789 | 0.046316 | CORUNDUM#1; IONIC_LIQ#1 | 2 | CORUNDUM#1 | -148535.1
Cu-Al-O | 1800 | 0.267895 | 0.649474 | 0.082632 | CORUNDUM#1; IONIC_LIQ#1 | 2 | CORUNDUM#1 | -165110.7
Cu-Al-O | 1800 | 0.267895 | 0.613158 | 0.118947 | CORUNDUM#1; IONIC_LIQ#1 | 2 | CORUNDUM#1 | -181632
Cu-Al-O | 1800 | 0.267895 | 0.576842 | 0.155263 | CORUNDUM#1; IONIC_LIQ#1 | 2 | CORUNDUM#1 | -198084.9
Cu-Al-O | 1800 | 0.267895 | 0.540526 | 0.191579 | CORUNDUM#1; IONIC_LIQ#1 | 2 | CORUNDUM#1 | -214449.7
Cu-Al-O | 1800 | 0.267895 | 0.504211 | 0.227895 | CORUNDUM#1; IONIC_LIQ#1 | 2 | CORUNDUM#1 | -230697
Cu-Al-O | 1800 | 0.267895 | 0.467895 | 0.264211 | CORUNDUM#1; IONIC_LIQ#1 | 2 | CORUNDUM#1 | -246782.2
Cu-Al-O | 1800 | 0.267895 | 0.431579 | 0.300526 | CORUNDUM#1; IONIC_LIQ#1 | 2 | CORUNDUM#1 | -262632.5
Cu-Al-O | 1800 | 0.267895 | 0.395263 | 0.336842 | CORUNDUM#1; IONIC_LIQ#1 | 2 | CORUNDUM#1 | -278121.2
Cu-Al-O | 1800 | 0.267895 | 0.358947 | 0.373158 | CORUNDUM#1; IONIC_LIQ#1 | 2 | CORUNDUM#1 | -293005
Cu-Al-O | 1800 | 0.267895 | 0.322632 | 0.409474 | CORUNDUM#1; IONIC_LIQ#1 | 2 | CORUNDUM#1 | -306740.1
Cu-Al-O | 1800 | 0.267895 | 0.286316 | 0.445789 | CORUNDUM#1; IONIC_LIQ#1; IONIC_LIQ#2 | 3 | CORUNDUM#1 | -314065.7
Cu-Al-O | 1800 | 0.267895 | 0.25 | 0.482105 | CORUNDUM#1; IONIC_LIQ#1; IONIC_LIQ#2 | 3 | CORUNDUM#1 | -303197.9
Cu-Al-O | 1800 | 0.267895 | 0.213684 | 0.518421 | CORUNDUM#1; GAS#1; IONIC_LIQ#2 | 3 | CORUNDUM#1 | -289118
Cu-Al-O | 1800 | 0.267895 | 0.177368 | 0.554737 | CORUNDUM#1; GAS#1; IONIC_LIQ#2 | 3 | CORUNDUM#1 | -272896.3
Cu-Al-O | 1800 | 0.267895 | 0.141053 | 0.591053 | GAS#1; IONIC_LIQ#2 | 2 | GAS#1 | -256645.2
Cu-Al-O | 1800 | 0.267895 | 0.104737 | 0.627368 | GAS#1; IONIC_LIQ#2 | 2 | GAS#1 | -240283.6
Cu-Al-O | 1800 | 0.267895 | 0.068421 | 0.663684 | GAS#1; IONIC_LIQ#2 | 2 | GAS#1 | -223738.2
Cu-Al-O | 1800 | 0.267895 | 0.032105 | 0.7 | GAS#1; IONIC_LIQ#2 | 2 | GAS#1 | -206883.6
Cu-Al-O | 1800 | 0.293684 | 0.696316 | 0.01 | CORUNDUM#1; IONIC_LIQ#1 | 2 | CORUNDUM#1 | -132947.2
Cu-Al-O | 1800 | 0.293684 | 0.66 | 0.046316 | CORUNDUM#1; IONIC_LIQ#1 | 2 | CORUNDUM#1 | -149503.5
Cu-Al-O | 1800 | 0.293684 | 0.623684 | 0.082632 | CORUNDUM#1; IONIC_LIQ#1 | 2 | CORUNDUM#1 | -166006.4
Cu-Al-O | 1800 | 0.293684 | 0.587368 | 0.118947 | CORUNDUM#1; IONIC_LIQ#1 | 2 | CORUNDUM#1 | -182443.1
Cu-Al-O | 1800 | 0.293684 | 0.551053 | 0.155263 | CORUNDUM#1; IONIC_LIQ#1 | 2 | CORUNDUM#1 | -198795.8
Cu-Al-O | 1800 | 0.293684 | 0.514737 | 0.191579 | CORUNDUM#1; IONIC_LIQ#1 | 2 | CORUNDUM#1 | -215039.1
Cu-Al-O | 1800 | 0.293684 | 0.478421 | 0.227895 | CORUNDUM#1; IONIC_LIQ#1 | 2 | CORUNDUM#1 | -231135.5
Cu-Al-O | 1800 | 0.293684 | 0.442105 | 0.264211 | CORUNDUM#1; IONIC_LIQ#1 | 2 | CORUNDUM#1 | -247026.6
Cu-Al-O | 1800 | 0.293684 | 0.405789 | 0.300526 | CORUNDUM#1; IONIC_LIQ#1 | 2 | CORUNDUM#1 | -262616.4
Cu-Al-O | 1800 | 0.293684 | 0.369474 | 0.336842 | CORUNDUM#1; IONIC_LIQ#1 | 2 | CORUNDUM#1 | -277734.8
Cu-Al-O | 1800 | 0.293684 | 0.333158 | 0.373158 | CORUNDUM#1; IONIC_LIQ#1 | 2 | CORUNDUM#1 | -292046
Cu-Al-O | 1800 | 0.293684 | 0.296842 | 0.409474 | CORUNDUM#1; IONIC_LIQ#1 | 2 | CORUNDUM#1 | -304737.7
Cu-Al-O | 1800 | 0.293684 | 0.260526 | 0.445789 | CORUNDUM#1; IONIC_LIQ#1; IONIC_LIQ#2 | 3 | CORUNDUM#1 | -302211
Cu-Al-O | 1800 | 0.293684 | 0.224211 | 0.482105 | CORUNDUM#1; IONIC_LIQ#1; IONIC_LIQ#2 | 3 | CORUNDUM#1 | -291343.3
Cu-Al-O | 1800 | 0.293684 | 0.187895 | 0.518421 | GAS#1; IONIC_LIQ#2 | 2 | GAS#1 | -275796.3
Cu-Al-O | 1800 | 0.293684 | 0.151579 | 0.554737 | GAS#1; IONIC_LIQ#2 | 2 | GAS#1 | -259535.7
Cu-Al-O | 1800 | 0.293684 | 0.115263 | 0.591053 | GAS#1; IONIC_LIQ#2 | 2 | GAS#1 | -243170
Cu-Al-O | 1800 | 0.293684 | 0.078947 | 0.627368 | GAS#1; IONIC_LIQ#2 | 2 | GAS#1 | -226638
Cu-Al-O | 1800 | 0.293684 | 0.042632 | 0.663684 | GAS#1; IONIC_LIQ#2 | 2 | GAS#1 | -209841.4
Cu-Al-O | 1800 | 0.319474 | 0.670526 | 0.01 | CORUNDUM#1; IONIC_LIQ#1 | 2 | CORUNDUM#1 | -133890.1
Cu-Al-O | 1800 | 0.319474 | 0.634211 | 0.046316 | CORUNDUM#1; IONIC_LIQ#1 | 2 | CORUNDUM#1 | -150376.6
Cu-Al-O | 1800 | 0.319474 | 0.597895 | 0.082632 | CORUNDUM#1; IONIC_LIQ#1 | 2 | CORUNDUM#1 | -166799
Cu-Al-O | 1800 | 0.319474 | 0.561579 | 0.118947 | CORUNDUM#1; IONIC_LIQ#1 | 2 | CORUNDUM#1 | -183141.3
Cu-Al-O | 1800 | 0.319474 | 0.525263 | 0.155263 | CORUNDUM#1; IONIC_LIQ#1 | 2 | CORUNDUM#1 | -199381.3
Cu-Al-O | 1800 | 0.319474 | 0.488947 | 0.191579 | CORUNDUM#1; IONIC_LIQ#1 | 2 | CORUNDUM#1 | -215486.8
Cu-Al-O | 1800 | 0.319474 | 0.452632 | 0.227895 | CORUNDUM#1; IONIC_LIQ#1 | 2 | CORUNDUM#1 | -231410.1
Cu-Al-O | 1800 | 0.319474 | 0.416316 | 0.264211 | CORUNDUM#1; IONIC_LIQ#1 | 2 | CORUNDUM#1 | -247076
Cu-Al-O | 1800 | 0.319474 | 0.38 | 0.300526 | CORUNDUM#1; IONIC_LIQ#1 | 2 | CORUNDUM#1 | -262359.2
Cu-Al-O | 1800 | 0.319474 | 0.343684 | 0.336842 | CORUNDUM#1; IONIC_LIQ#1 | 2 | CORUNDUM#1 | -277033.6
Cu-Al-O | 1800 | 0.319474 | 0.307368 | 0.373158 | CORUNDUM#1; IONIC_LIQ#1 | 2 | CORUNDUM#1 | -290634.8
Cu-Al-O | 1800 | 0.319474 | 0.271053 | 0.409474 | CORUNDUM#1; IONIC_LIQ#1 | 2 | CORUNDUM#1 | -301160.4
Cu-Al-O | 1800 | 0.319474 | 0.234737 | 0.445789 | CORUNDUM#1; IONIC_LIQ#1; IONIC_LIQ#2 | 3 | CORUNDUM#1 | -290356.4
Cu-Al-O | 1800 | 0.319474 | 0.198421 | 0.482105 | IONIC_LIQ#2 | 1 | IONIC_LIQ#2 | -278695.1
Cu-Al-O | 1800 | 0.319474 | 0.162105 | 0.518421 | GAS#1; IONIC_LIQ#2 | 2 | GAS#1 | -262425.6
Cu-Al-O | 1800 | 0.319474 | 0.125789 | 0.554737 | GAS#1; IONIC_LIQ#2 | 2 | GAS#1 | -246056.3
Cu-Al-O | 1800 | 0.319474 | 0.089474 | 0.591053 | GAS#1; IONIC_LIQ#2 | 2 | GAS#1 | -229535.2
Cu-Al-O | 1800 | 0.319474 | 0.053158 | 0.627368 | GAS#1; IONIC_LIQ#2 | 2 | GAS#1 | -212782.7
Cu-Al-O | 1800 | 0.319474 | 0.016842 | 0.663684 | GAS#1; IONIC_LIQ#2 | 2 | GAS#1 | -195622.5
Cu-Al-O | 1800 | 0.345263 | 0.644737 | 0.01 | CORUNDUM#1; IONIC_LIQ#1 | 2 | CORUNDUM#1 | -134743.5
Cu-Al-O | 1800 | 0.345263 | 0.608421 | 0.046316 | CORUNDUM#1; IONIC_LIQ#1 | 2 | CORUNDUM#1 | -151153.2
Cu-Al-O | 1800 | 0.345263 | 0.572105 | 0.082632 | CORUNDUM#1; IONIC_LIQ#1 | 2 | CORUNDUM#1 | -167486.3
Cu-Al-O | 1800 | 0.345263 | 0.535789 | 0.118947 | CORUNDUM#1; IONIC_LIQ#1 | 2 | CORUNDUM#1 | -183723.3
Cu-Al-O | 1800 | 0.345263 | 0.499474 | 0.155263 | CORUNDUM#1; IONIC_LIQ#1 | 2 | CORUNDUM#1 | -199836.5
Cu-Al-O | 1800 | 0.345263 | 0.463158 | 0.191579 | CORUNDUM#1; IONIC_LIQ#1 | 2 | CORUNDUM#1 | -215785.9
Cu-Al-O | 1800 | 0.345263 | 0.426842 | 0.227895 | CORUNDUM#1; IONIC_LIQ#1 | 2 | CORUNDUM#1 | -231511.1
Cu-Al-O | 1800 | 0.345263 | 0.390526 | 0.264211 | CORUNDUM#1; IONIC_LIQ#1 | 2 | CORUNDUM#1 | -246916.3
Cu-Al-O | 1800 | 0.345263 | 0.354211 | 0.300526 | CORUNDUM#1; IONIC_LIQ#1 | 2 | CORUNDUM#1 | -261839.5
Cu-Al-O | 1800 | 0.345263 | 0.317895 | 0.336842 | CORUNDUM#1; IONIC_LIQ#1 | 2 | CORUNDUM#1 | -275980.9
Cu-Al-O | 1800 | 0.345263 | 0.281579 | 0.373158 | CORUNDUM#1; IONIC_LIQ#1 | 2 | CORUNDUM#1 | -288681.8
Cu-Al-O | 1800 | 0.345263 | 0.245263 | 0.409474 | CORUNDUM#1; IONIC_LIQ#1; IONIC_LIQ#2 | 3 | CORUNDUM#1 | -289369.5
Cu-Al-O | 1800 | 0.345263 | 0.208947 | 0.445789 | CORUNDUM#1; IONIC_LIQ#1; IONIC_LIQ#2 | 3 | CORUNDUM#1 | -278501.8
Cu-Al-O | 1800 | 0.345263 | 0.172632 | 0.482105 | GAS#1; IONIC_LIQ#2 | 2 | GAS#1 | -265315.1
Cu-Al-O | 1800 | 0.345263 | 0.136316 | 0.518421 | GAS#1; IONIC_LIQ#2 | 2 | GAS#1 | -248942.6
Cu-Al-O | 1800 | 0.345263 | 0.1 | 0.554737 | GAS#1; IONIC_LIQ#2 | 2 | GAS#1 | -232430.6
Cu-Al-O | 1800 | 0.345263 | 0.063684 | 0.591053 | GAS#1; IONIC_LIQ#2 | 2 | GAS#1 | -215712.9
Cu-Al-O | 1800 | 0.345263 | 0.027368 | 0.627368 | GAS#1; IONIC_LIQ#2 | 2 | GAS#1 | -198663.3
Cu-Al-O | 1800 | 0.371053 | 0.618947 | 0.01 | CORUNDUM#1; IONIC_LIQ#1 | 2 | CORUNDUM#1 | -135505.8
Cu-Al-O | 1800 | 0.371053 | 0.582632 | 0.046316 | CORUNDUM#1; IONIC_LIQ#1 | 2 | CORUNDUM#1 | -151831
Cu-Al-O | 1800 | 0.371053 | 0.546316 | 0.082632 | CORUNDUM#1; IONIC_LIQ#1 | 2 | CORUNDUM#1 | -168065.4
Cu-Al-O | 1800 | 0.371053 | 0.51 | 0.118947 | CORUNDUM#1; IONIC_LIQ#1 | 2 | CORUNDUM#1 | -184185.1
Cu-Al-O | 1800 | 0.371053 | 0.473684 | 0.155263 | CORUNDUM#1; IONIC_LIQ#1 | 2 | CORUNDUM#1 | -200156.1
Cu-Al-O | 1800 | 0.371053 | 0.437368 | 0.191579 | CORUNDUM#1; IONIC_LIQ#1 | 2 | CORUNDUM#1 | -215928.7
Cu-Al-O | 1800 | 0.371053 | 0.401053 | 0.227895 | CORUNDUM#1; IONIC_LIQ#1 | 2 | CORUNDUM#1 | -231427.6
Cu-Al-O | 1800 | 0.371053 | 0.364737 | 0.264211 | CORUNDUM#1; IONIC_LIQ#1 | 2 | CORUNDUM#1 | -246531.5
Cu-Al-O | 1800 | 0.371053 | 0.328421 | 0.300526 | CORUNDUM#1; IONIC_LIQ#1 | 2 | CORUNDUM#1 | -261032
Cu-Al-O | 1800 | 0.371053 | 0.292105 | 0.336842 | CORUNDUM#1; IONIC_LIQ#1 | 2 | CORUNDUM#1 | -274529.4
Cu-Al-O | 1800 | 0.371053 | 0.255789 | 0.373158 | CORUNDUM#1; IONIC_LIQ#1 | 2 | CORUNDUM#1 | -285979.8
Cu-Al-O | 1800 | 0.371053 | 0.219474 | 0.409474 | CORUNDUM#1; IONIC_LIQ#1; IONIC_LIQ#2 | 3 | CORUNDUM#1 | -277514.9
Cu-Al-O | 1800 | 0.371053 | 0.183158 | 0.445789 | IONIC_LIQ#1; IONIC_LIQ#2 | 2 | IONIC_LIQ#1 | -266629.5
Cu-Al-O | 1800 | 0.371053 | 0.146842 | 0.482105 | GAS#1; IONIC_LIQ#2 | 2 | GAS#1 | -251828.9
Cu-Al-O | 1800 | 0.371053 | 0.110526 | 0.518421 | GAS#1; IONIC_LIQ#2 | 2 | GAS#1 | -235324.5
Cu-Al-O | 1800 | 0.371053 | 0.074211 | 0.554737 | GAS#1; IONIC_LIQ#2 | 2 | GAS#1 | -218635
Cu-Al-O | 1800 | 0.371053 | 0.037895 | 0.591053 | GAS#1; IONIC_LIQ#2 | 2 | GAS#1 | -201664.2
Cu-Al-O | 1800 | 0.396842 | 0.593158 | 0.01 | CORUNDUM#1; IONIC_LIQ#1 | 2 | CORUNDUM#1 | -136175.3
Cu-Al-O | 1800 | 0.396842 | 0.556842 | 0.046316 | CORUNDUM#1; IONIC_LIQ#1 | 2 | CORUNDUM#1 | -152407.5
Cu-Al-O | 1800 | 0.396842 | 0.520526 | 0.082632 | CORUNDUM#1; IONIC_LIQ#1 | 2 | CORUNDUM#1 | -168532.7
Cu-Al-O | 1800 | 0.396842 | 0.484211 | 0.118947 | CORUNDUM#1; IONIC_LIQ#1 | 2 | CORUNDUM#1 | -184521.8
Cu-Al-O | 1800 | 0.396842 | 0.447895 | 0.155263 | CORUNDUM#1; IONIC_LIQ#1 | 2 | CORUNDUM#1 | -200333.3
Cu-Al-O | 1800 | 0.396842 | 0.411579 | 0.191579 | CORUNDUM#1; IONIC_LIQ#1 | 2 | CORUNDUM#1 | -215906.3
Cu-Al-O | 1800 | 0.396842 | 0.375263 | 0.227895 | CORUNDUM#1; IONIC_LIQ#1 | 2 | CORUNDUM#1 | -231147
Cu-Al-O | 1800 | 0.396842 | 0.338947 | 0.264211 | CORUNDUM#1; IONIC_LIQ#1 | 2 | CORUNDUM#1 | -245903
Cu-Al-O | 1800 | 0.396842 | 0.302632 | 0.300526 | CORUNDUM#1; IONIC_LIQ#1 | 2 | CORUNDUM#1 | -259906.3
Cu-Al-O | 1800 | 0.396842 | 0.266316 | 0.336842 | CORUNDUM#1; IONIC_LIQ#1 | 2 | CORUNDUM#1 | -272611
Cu-Al-O | 1800 | 0.396842 | 0.23 | 0.373158 | CORUNDUM#1; IONIC_LIQ#1; IONIC_LIQ#2 | 3 | CORUNDUM#1 | -276528
Cu-Al-O | 1800 | 0.396842 | 0.193684 | 0.409474 | CORUNDUM#1; IONIC_LIQ#1; IONIC_LIQ#2 | 3 | CORUNDUM#1 | -265660.3
Cu-Al-O | 1800 | 0.396842 | 0.157368 | 0.445789 | IONIC_LIQ#2 | 1 | IONIC_LIQ#2 | -254439.1
Cu-Al-O | 1800 | 0.396842 | 0.121053 | 0.482105 | GAS#1; IONIC_LIQ#2 | 2 | GAS#1 | -238217.3
Cu-Al-O | 1800 | 0.396842 | 0.084737 | 0.518421 | GAS#1; IONIC_LIQ#2 | 2 | GAS#1 | -221551.2
Cu-Al-O | 1800 | 0.396842 | 0.048421 | 0.554737 | GAS#1; IONIC_LIQ#2 | 2 | GAS#1 | -204640.3
Cu-Al-O | 1800 | 0.396842 | 0.012105 | 0.591053 | GAS#1; IONIC_LIQ#2 | 2 | GAS#1 | -187276.9
Cu-Al-O | 1800 | 0.422632 | 0.567368 | 0.01 | CORUNDUM#1; IONIC_LIQ#1 | 2 | CORUNDUM#1 | -136749.5
Cu-Al-O | 1800 | 0.422632 | 0.531053 | 0.046316 | CORUNDUM#1; IONIC_LIQ#1 | 2 | CORUNDUM#1 | -152879.6
Cu-Al-O | 1800 | 0.422632 | 0.494737 | 0.082632 | CORUNDUM#1; IONIC_LIQ#1 | 2 | CORUNDUM#1 | -168884.1
Cu-Al-O | 1800 | 0.422632 | 0.458421 | 0.118947 | CORUNDUM#1; IONIC_LIQ#1 | 2 | CORUNDUM#1 | -184728
Cu-Al-O | 1800 | 0.422632 | 0.422105 | 0.155263 | CORUNDUM#1; IONIC_LIQ#1 | 2 | CORUNDUM#1 | -200361.1
Cu-Al-O | 1800 | 0.422632 | 0.385789 | 0.191579 | CORUNDUM#1; IONIC_LIQ#1 | 2 | CORUNDUM#1 | -215708.7
Cu-Al-O | 1800 | 0.422632 | 0.349474 | 0.227895 | CORUNDUM#1; IONIC_LIQ#1 | 2 | CORUNDUM#1 | -230655.3
Cu-Al-O | 1800 | 0.422632 | 0.313158 | 0.264211 | CORUNDUM#1; IONIC_LIQ#1 | 2 | CORUNDUM#1 | -245009.5
Cu-Al-O | 1800 | 0.422632 | 0.276842 | 0.300526 | CORUNDUM#1; IONIC_LIQ#1 | 2 | CORUNDUM#1 | -258424
Cu-Al-O | 1800 | 0.422632 | 0.240526 | 0.336842 | CORUNDUM#1; IONIC_LIQ#1 | 2 | CORUNDUM#1 | -270093.3
Cu-Al-O | 1800 | 0.422632 | 0.204211 | 0.373158 | CORUNDUM#1; IONIC_LIQ#1; IONIC_LIQ#2 | 3 | CORUNDUM#1 | -264673.4
Cu-Al-O | 1800 | 0.422632 | 0.167895 | 0.409474 | IONIC_LIQ#1; IONIC_LIQ#2 | 2 | IONIC_LIQ#1 | -253793.3
Cu-Al-O | 1800 | 0.422632 | 0.131579 | 0.445789 | GAS#1; IONIC_LIQ#2 | 2 | GAS#1 | -241109.2
Cu-Al-O | 1800 | 0.422632 | 0.095263 | 0.482105 | GAS#1; IONIC_LIQ#2 | 2 | GAS#1 | -224462.8
Cu-Al-O | 1800 | 0.422632 | 0.058947 | 0.518421 | GAS#1; IONIC_LIQ#2 | 2 | GAS#1 | -207599.6
Cu-Al-O | 1800 | 0.422632 | 0.022632 | 0.554737 | GAS#1; IONIC_LIQ#2 | 2 | GAS#1 | -190378.7
Cu-Al-O | 1800 | 0.448421 | 0.541579 | 0.01 | CORUNDUM#1; IONIC_LIQ#1 | 2 | CORUNDUM#1 | -137225.8
Cu-Al-O | 1800 | 0.448421 | 0.505263 | 0.046316 | CORUNDUM#1; IONIC_LIQ#1 | 2 | CORUNDUM#1 | -153243.7
Cu-Al-O | 1800 | 0.448421 | 0.468947 | 0.082632 | CORUNDUM#1; IONIC_LIQ#1 | 2 | CORUNDUM#1 | -169115
Cu-Al-O | 1800 | 0.448421 | 0.432632 | 0.118947 | CORUNDUM#1; IONIC_LIQ#1 | 2 | CORUNDUM#1 | -184797.7
Cu-Al-O | 1800 | 0.448421 | 0.396316 | 0.155263 | CORUNDUM#1; IONIC_LIQ#1 | 2 | CORUNDUM#1 | -200231.2
Cu-Al-O | 1800 | 0.448421 | 0.36 | 0.191579 | CORUNDUM#1; IONIC_LIQ#1 | 2 | CORUNDUM#1 | -215324.9
Cu-Al-O | 1800 | 0.448421 | 0.323684 | 0.227895 | CORUNDUM#1; IONIC_LIQ#1 | 2 | CORUNDUM#1 | -229936.4
Cu-Al-O | 1800 | 0.448421 | 0.287368 | 0.264211 | CORUNDUM#1; IONIC_LIQ#1 | 2 | CORUNDUM#1 | -243825.3
Cu-Al-O | 1800 | 0.448421 | 0.251053 | 0.300526 | CORUNDUM#1; IONIC_LIQ#1 | 2 | CORUNDUM#1 | -256531.1
Cu-Al-O | 1800 | 0.448421 | 0.214737 | 0.336842 | CORUNDUM#1; IONIC_LIQ#1 | 2 | CORUNDUM#1 | -263685.6
Cu-Al-O | 1800 | 0.448421 | 0.178421 | 0.373158 | CORUNDUM#1; IONIC_LIQ#1; IONIC_LIQ#2 | 3 | CORUNDUM#1 | -252818.7
Cu-Al-O | 1800 | 0.448421 | 0.142105 | 0.409474 | IONIC_LIQ#1; IONIC_LIQ#2 | 2 | IONIC_LIQ#1 | -241677.8
Cu-Al-O | 1800 | 0.448421 | 0.105789 | 0.445789 | GAS#1; IONIC_LIQ#2 | 2 | GAS#1 | -227370.8
Cu-Al-O | 1800 | 0.448421 | 0.069474 | 0.482105 | GAS#1; IONIC_LIQ#2 | 2 | GAS#1 | -210546.6
Cu-Al-O | 1800 | 0.448421 | 0.033158 | 0.518421 | GAS#1; IONIC_LIQ#2 | 2 | GAS#1 | -193423.9
Cu-Al-O | 1800 | 0.474211 | 0.515789 | 0.01 | CORUNDUM#1; IONIC_LIQ#1 | 2 | CORUNDUM#1 | -137601.1
Cu-Al-O | 1800 | 0.474211 | 0.479474 | 0.046316 | CORUNDUM#1; IONIC_LIQ#1 | 2 | CORUNDUM#1 | -153495.9
Cu-Al-O | 1800 | 0.474211 | 0.443158 | 0.082632 | CORUNDUM#1; IONIC_LIQ#1 | 2 | CORUNDUM#1 | -169220.3
Cu-Al-O | 1800 | 0.474211 | 0.406842 | 0.118947 | CORUNDUM#1; IONIC_LIQ#1 | 2 | CORUNDUM#1 | -184724.1
Cu-Al-O | 1800 | 0.474211 | 0.370526 | 0.155263 | CORUNDUM#1; IONIC_LIQ#1 | 2 | CORUNDUM#1 | -199934.8
Cu-Al-O | 1800 | 0.474211 | 0.334211 | 0.191579 | CORUNDUM#1; IONIC_LIQ#1 | 2 | CORUNDUM#1 | -214742.4
Cu-Al-O | 1800 | 0.474211 | 0.297895 | 0.227895 | CORUNDUM#1; IONIC_LIQ#1 | 2 | CORUNDUM#1 | -228971.8
Cu-Al-O | 1800 | 0.474211 | 0.261579 | 0.264211 | CORUNDUM#1; IONIC_LIQ#1 | 2 | CORUNDUM#1 | -242318.4
Cu-Al-O | 1800 | 0.474211 | 0.225263 | 0.300526 | CORUNDUM#1; IONIC_LIQ#1 | 2 | CORUNDUM#1 | -254133.8
Cu-Al-O | 1800 | 0.474211 | 0.188947 | 0.336842 | CORUNDUM#1; IONIC_LIQ#1; IONIC_LIQ#2 | 3 | CORUNDUM#1 | -251831.9
Cu-Al-O | 1800 | 0.474211 | 0.152632 | 0.373158 | IONIC_LIQ#1; IONIC_LIQ#2 | 2 | IONIC_LIQ#1 | -240956.5
Cu-Al-O | 1800 | 0.474211 | 0.116316 | 0.409474 | IONIC_LIQ#1; IONIC_LIQ#2 | 2 | IONIC_LIQ#1 | -229245.3
Cu-Al-O | 1800 | 0.474211 | 0.08 | 0.445789 | GAS#1; IONIC_LIQ#2 | 2 | GAS#1 | -213484.3
Cu-Al-O | 1800 | 0.474211 | 0.043684 | 0.482105 | GAS#1; IONIC_LIQ#2 | 2 | GAS#1 | -196435.5
Cu-Al-O | 1800 | 0.5 | 0.49 | 0.01 | CORUNDUM#1; IONIC_LIQ#1 | 2 | CORUNDUM#1 | -137871.7
Cu-Al-O | 1800 | 0.5 | 0.453684 | 0.046316 | CORUNDUM#1; IONIC_LIQ#1 | 2 | CORUNDUM#1 | -153631.6
Cu-Al-O | 1800 | 0.5 | 0.417368 | 0.082632 | CORUNDUM#1; IONIC_LIQ#1 | 2 | CORUNDUM#1 | -169194.1
Cu-Al-O | 1800 | 0.5 | 0.381053 | 0.118947 | CORUNDUM#1; IONIC_LIQ#1 | 2 | CORUNDUM#1 | -184499.8
Cu-Al-O | 1800 | 0.5 | 0.344737 | 0.155263 | CORUNDUM#1; IONIC_LIQ#1 | 2 | CORUNDUM#1 | -199461.7
Cu-Al-O | 1800 | 0.5 | 0.308421 | 0.191579 | CORUNDUM#1; IONIC_LIQ#1 | 2 | CORUNDUM#1 | -213947
Cu-Al-O | 1800 | 0.5 | 0.272105 | 0.227895 | CORUNDUM#1; IONIC_LIQ#1 | 2 | CORUNDUM#1 | -227739.6
Cu-Al-O | 1800 | 0.5 | 0.235789 | 0.264211 | CORUNDUM#1; IONIC_LIQ#1 | 2 | CORUNDUM#1 | -240445.2
Cu-Al-O | 1800 | 0.5 | 0.199474 | 0.300526 | CORUNDUM#1; IONIC_LIQ#1 | 2 | CORUNDUM#1 | -250659.5
Cu-Al-O | 1800 | 0.5 | 0.163158 | 0.336842 | CORUNDUM#1; IONIC_LIQ#1; IONIC_LIQ#2 | 3 | CORUNDUM#1 | -239977.2
Cu-Al-O | 1800 | 0.5 | 0.126842 | 0.373158 | IONIC_LIQ#1; IONIC_LIQ#2 | 2 | IONIC_LIQ#1 | -228845.2
Cu-Al-O | 1800 | 0.5 | 0.090526 | 0.409474 | IONIC_LIQ#2 | 1 | IONIC_LIQ#2 | -216266.9
Cu-Al-O | 1800 | 0.5 | 0.054211 | 0.445789 | GAS#1; IONIC_LIQ#2 | 2 | GAS#1 | -199424.4
Cu-Al-O | 1800 | 0.5 | 0.017895 | 0.482105 | GAS#1; IONIC_LIQ#2 | 2 | GAS#1 | -182042.8
Cu-Mn-O | 1800 | 0.01 | 0.98 | 0.01 | HALITE#1; IONIC_LIQ#1 | 2 | HALITE#1 | -123511.8
Cu-Mn-O | 1800 | 0.01 | 0.943684 | 0.046316 | HALITE#1; IONIC_LIQ#1 | 2 | HALITE#1 | -135889.9
Cu-Mn-O | 1800 | 0.01 | 0.907368 | 0.082632 | HALITE#1; IONIC_LIQ#1 | 2 | HALITE#1 | -148267
Cu-Mn-O | 1800 | 0.01 | 0.871053 | 0.118947 | HALITE#1; IONIC_LIQ#1 | 2 | HALITE#1 | -160643
Cu-Mn-O | 1800 | 0.01 | 0.834737 | 0.155263 | HALITE#1; IONIC_LIQ#1 | 2 | HALITE#1 | -173017.7
Cu-Mn-O | 1800 | 0.01 | 0.798421 | 0.191579 | HALITE#1; IONIC_LIQ#1 | 2 | HALITE#1 | -185390.7
Cu-Mn-O | 1800 | 0.01 | 0.762105 | 0.227895 | HALITE#1; IONIC_LIQ#1 | 2 | HALITE#1 | -197761.8
Cu-Mn-O | 1800 | 0.01 | 0.725789 | 0.264211 | HALITE#1; IONIC_LIQ#1 | 2 | HALITE#1 | -210130.2
Cu-Mn-O | 1800 | 0.01 | 0.689474 | 0.300526 | HALITE#1; IONIC_LIQ#1 | 2 | HALITE#1 | -222495.2
Cu-Mn-O | 1800 | 0.01 | 0.653158 | 0.336842 | HALITE#1; IONIC_LIQ#1 | 2 | HALITE#1 | -234855.4
Cu-Mn-O | 1800 | 0.01 | 0.616842 | 0.373158 | HALITE#1; IONIC_LIQ#1 | 2 | HALITE#1 | -247208.5
Cu-Mn-O | 1800 | 0.01 | 0.580526 | 0.409474 | HALITE#1; IONIC_LIQ#1 | 2 | HALITE#1 | -259549.7
Cu-Mn-O | 1800 | 0.01 | 0.544211 | 0.445789 | HALITE#1; IONIC_LIQ#1 | 2 | HALITE#1 | -271867.1
Cu-Mn-O | 1800 | 0.01 | 0.507895 | 0.482105 | HALITE#1; IONIC_LIQ#1 | 2 | HALITE#1 | -284104.5
Cu-Mn-O | 1800 | 0.01 | 0.471579 | 0.518421 | HALITE#1; IONIC_LIQ#2 | 2 | HALITE#1 | -287699.2
Cu-Mn-O | 1800 | 0.01 | 0.435263 | 0.554737 | HALITE#1; IONIC_LIQ#2; SPINEL#1 | 3 | HALITE#1 | -283618.4
Cu-Mn-O | 1800 | 0.01 | 0.398947 | 0.591053 | GAS#1; IONIC_LIQ#2; SPINEL#1 | 3 | GAS#1 | -278047.3
Cu-Mn-O | 1800 | 0.01 | 0.362632 | 0.627368 | GAS#1; IONIC_LIQ#2; SPINEL#1 | 3 | GAS#1 | -272018.8
Cu-Mn-O | 1800 | 0.01 | 0.326316 | 0.663684 | GAS#1; IONIC_LIQ#2; SPINEL#1 | 3 | GAS#1 | -265990.3
Cu-Mn-O | 1800 | 0.01 | 0.29 | 0.7 | GAS#1; IONIC_LIQ#2; SPINEL#1 | 3 | GAS#1 | -259961.8
Cu-Mn-O | 1800 | 0.035789 | 0.954211 | 0.01 | HALITE#1; IONIC_LIQ#1 | 2 | HALITE#1 | -124721.5
Cu-Mn-O | 1800 | 0.035789 | 0.917895 | 0.046316 | HALITE#1; IONIC_LIQ#1 | 2 | HALITE#1 | -137071.2
Cu-Mn-O | 1800 | 0.035789 | 0.881579 | 0.082632 | HALITE#1; IONIC_LIQ#1 | 2 | HALITE#1 | -149417.7
Cu-Mn-O | 1800 | 0.035789 | 0.845263 | 0.118947 | HALITE#1; IONIC_LIQ#1 | 2 | HALITE#1 | -161760.5
Cu-Mn-O | 1800 | 0.035789 | 0.808947 | 0.155263 | HALITE#1; IONIC_LIQ#1 | 2 | HALITE#1 | -174098.7
Cu-Mn-O | 1800 | 0.035789 | 0.772632 | 0.191579 | HALITE#1; IONIC_LIQ#1 | 2 | HALITE#1 | -186431.5
Cu-Mn-O | 1800 | 0.035789 | 0.736316 | 0.227895 | HALITE#1; IONIC_LIQ#1 | 2 | HALITE#1 | -198757.6
Cu-Mn-O | 1800 | 0.035789 | 0.7 | 0.264211 | HALITE#1; IONIC_LIQ#1 | 2 | HALITE#1 | -211074.9
Cu-Mn-O | 1800 | 0.035789 | 0.663684 | 0.300526 | HALITE#1; IONIC_LIQ#1 | 2 | HALITE#1 | -223380.9
Cu-Mn-O | 1800 | 0.035789 | 0.627368 | 0.336842 | HALITE#1; IONIC_LIQ#1 | 2 | HALITE#1 | -235670.8
Cu-Mn-O | 1800 | 0.035789 | 0.591053 | 0.373158 | HALITE#1; IONIC_LIQ#1 | 2 | HALITE#1 | -247936.9
Cu-Mn-O | 1800 | 0.035789 | 0.554737 | 0.409474 | HALITE#1; IONIC_LIQ#1 | 2 | HALITE#1 | -260161.9
Cu-Mn-O | 1800 | 0.035789 | 0.518421 | 0.445789 | HALITE#1; IONIC_LIQ#1 | 2 | HALITE#1 | -272292.2
Cu-Mn-O | 1800 | 0.035789 | 0.482105 | 0.482105 | HALITE#1; IONIC_LIQ#1 | 2 | HALITE#1 | -283566.3
Cu-Mn-O | 1800 | 0.035789 | 0.445789 | 0.518421 | HALITE#1; IONIC_LIQ#2 | 2 | HALITE#1 | -282757.9
Cu-Mn-O | 1800 | 0.035789 | 0.409474 | 0.554737 | IONIC_LIQ#2; SPINEL#1 | 2 | IONIC_LIQ#2 | -278335.2
Cu-Mn-O | 1800 | 0.035789 | 0.373158 | 0.591053 | GAS#1; IONIC_LIQ#2; SPINEL#1 | 3 | GAS#1 | -272309
Cu-Mn-O | 1800 | 0.035789 | 0.336842 | 0.627368 | GAS#1; IONIC_LIQ#2; SPINEL#1 | 3 | GAS#1 | -266280.5
Cu-Mn-O | 1800 | 0.035789 | 0.300526 | 0.663684 | GAS#1; IONIC_LIQ#2; SPINEL#1 | 3 | GAS#1 | -260252
Cu-Mn-O | 1800 | 0.035789 | 0.264211 | 0.7 | GAS#1; IONIC_LIQ#2; SPINEL#1 | 3 | GAS#1 | -254223.5
Cu-Mn-O | 1800 | 0.061579 | 0.928421 | 0.01 | HALITE#1; IONIC_LIQ#1 | 2 | HALITE#1 | -125640.3
Cu-Mn-O | 1800 | 0.061579 | 0.892105 | 0.046316 | HALITE#1; IONIC_LIQ#1 | 2 | HALITE#1 | -137962.8
Cu-Mn-O | 1800 | 0.061579 | 0.855789 | 0.082632 | HALITE#1; IONIC_LIQ#1 | 2 | HALITE#1 | -150280.1
Cu-Mn-O | 1800 | 0.061579 | 0.819474 | 0.118947 | HALITE#1; IONIC_LIQ#1 | 2 | HALITE#1 | -162591
Cu-Mn-O | 1800 | 0.061579 | 0.783158 | 0.155263 | HALITE#1; IONIC_LIQ#1 | 2 | HALITE#1 | -174894.5
Cu-Mn-O | 1800 | 0.061579 | 0.746842 | 0.191579 | HALITE#1; IONIC_LIQ#1 | 2 | HALITE#1 | -187188.9
Cu-Mn-O | 1800 | 0.061579 | 0.710526 | 0.227895 | HALITE#1; IONIC_LIQ#1 | 2 | HALITE#1 | -199472
Cu-Mn-O | 1800 | 0.061579 | 0.674211 | 0.264211 | HALITE#1; IONIC_LIQ#1 | 2 | HALITE#1 | -211740.6
Cu-Mn-O | 1800 | 0.061579 | 0.637895 | 0.300526 | HALITE#1; IONIC_LIQ#1 | 2 | HALITE#1 | -223989.5
Cu-Mn-O | 1800 | 0.061579 | 0.601579 | 0.336842 | HALITE#1; IONIC_LIQ#1 | 2 | HALITE#1 | -236210.5
Cu-Mn-O | 1800 | 0.061579 | 0.565263 | 0.373158 | HALITE#1; IONIC_LIQ#1 | 2 | HALITE#1 | -248386.8
Cu-Mn-O | 1800 | 0.061579 | 0.528947 | 0.409474 | HALITE#1; IONIC_LIQ#1 | 2 | HALITE#1 | -260476.3
Cu-Mn-O | 1800 | 0.061579 | 0.492632 | 0.445789 | HALITE#1; IONIC_LIQ#1 | 2 | HALITE#1 | -272295.8
Cu-Mn-O | 1800 | 0.061579 | 0.456316 | 0.482105 | HALITE#1; IONIC_LIQ#1; IONIC_LIQ#2 | 3 | HALITE#1 | -279203.6
Cu-Mn-O | 1800 | 0.061579 | 0.42 | 0.518421 | IONIC_LIQ#2 | 1 | IONIC_LIQ#2 | -277809.7
Cu-Mn-O | 1800 | 0.061579 | 0.383684 | 0.554737 | GAS#1; IONIC_LIQ#2; SPINEL#1 | 3 | GAS#1 | -272599.2
Cu-Mn-O | 1800 | 0.061579 | 0.347368 | 0.591053 | GAS#1; IONIC_LIQ#2; SPINEL#1 | 3 | GAS#1 | -266570.7
Cu-Mn-O | 1800 | 0.061579 | 0.311053 | 0.627368 | GAS#1; IONIC_LIQ#2; SPINEL#1 | 3 | GAS#1 | -260542.2
Cu-Mn-O | 1800 | 0.061579 | 0.274737 | 0.663684 | GAS#1; IONIC_LIQ#2 | 2 | GAS#1 | -254513.6
Cu-Mn-O | 1800 | 0.061579 | 0.238421 | 0.7 | GAS#1; IONIC_LIQ#2 | 2 | GAS#1 | -248477
Cu-Mn-O | 1800 | 0.087368 | 0.902632 | 0.01 | HALITE#1; IONIC_LIQ#1 | 2 | HALITE#1 | -126408.2
Cu-Mn-O | 1800 | 0.087368 | 0.866316 | 0.046316 | HALITE#1; IONIC_LIQ#1 | 2 | HALITE#1 | -138704.3
Cu-Mn-O | 1800 | 0.087368 | 0.83 | 0.082632 | HALITE#1; IONIC_LIQ#1 | 2 | HALITE#1 | -150993
Cu-Mn-O | 1800 | 0.087368 | 0.793684 | 0.118947 | HALITE#1; IONIC_LIQ#1 | 2 | HALITE#1 | -163272.9
Cu-Mn-O | 1800 | 0.087368 | 0.757368 | 0.155263 | HALITE#1; IONIC_LIQ#1 | 2 | HALITE#1 | -175542.4
Cu-Mn-O | 1800 | 0.087368 | 0.721053 | 0.191579 | HALITE#1; IONIC_LIQ#1 | 2 | HALITE#1 | -187798.9
Cu-Mn-O | 1800 | 0.087368 | 0.684737 | 0.227895 | HALITE#1; IONIC_LIQ#1 | 2 | HALITE#1 | -200039.3
Cu-Mn-O | 1800 | 0.087368 | 0.648421 | 0.264211 | HALITE#1; IONIC_LIQ#1 | 2 | HALITE#1 | -212258.3
Cu-Mn-O | 1800 | 0.087368 | 0.612105 | 0.300526 | HALITE#1; IONIC_LIQ#1 | 2 | HALITE#1 | -224447.8
Cu-Mn-O | 1800 | 0.087368 | 0.575789 | 0.336842 | HALITE#1; IONIC_LIQ#1 | 2 | HALITE#1 | -236592.7
Cu-Mn-O | 1800 | 0.087368 | 0.539474 | 0.373158 | HALITE#1; IONIC_LIQ#1 | 2 | HALITE#1 | -248659.9
Cu-Mn-O | 1800 | 0.087368 | 0.503158 | 0.409474 | HALITE#1; IONIC_LIQ#1 | 2 | HALITE#1 | -260551.7
Cu-Mn-O | 1800 | 0.087368 | 0.466842 | 0.445789 | HALITE#1; IONIC_LIQ#1 | 2 | HALITE#1 | -271746
Cu-Mn-O | 1800 | 0.087368 | 0.430526 | 0.482105 | HALITE#1; IONIC_LIQ#1; IONIC_LIQ#2 | 3 | HALITE#1 | -274543.1
Cu-Mn-O | 1800 | 0.087368 | 0.394211 | 0.518421 | IONIC_LIQ#2 | 1 | IONIC_LIQ#2 | -272614.6
Cu-Mn-O | 1800 | 0.087368 | 0.357895 | 0.554737 | GAS#1; IONIC_LIQ#2 | 2 | GAS#1 | -266856
Cu-Mn-O | 1800 | 0.087368 | 0.321579 | 0.591053 | GAS#1; IONIC_LIQ#2 | 2 | GAS#1 | -260812.6
Cu-Mn-O | 1800 | 0.087368 | 0.285263 | 0.627368 | GAS#1; IONIC_LIQ#2 | 2 | GAS#1 | -254757.2
Cu-Mn-O | 1800 | 0.087368 | 0.248947 | 0.663684 | GAS#1; IONIC_LIQ#2 | 2 | GAS#1 | -248687
Cu-Mn-O | 1800 | 0.087368 | 0.212632 | 0.7 | GAS#1; IONIC_LIQ#2 | 2 | GAS#1 | -242598.2
Cu-Mn-O | 1800 | 0.113158 | 0.876842 | 0.01 | HALITE#1; IONIC_LIQ#1 | 2 | HALITE#1 | -127073.7
Cu-Mn-O | 1800 | 0.113158 | 0.840526 | 0.046316 | HALITE#1; IONIC_LIQ#1 | 2 | HALITE#1 | -139343.6
Cu-Mn-O | 1800 | 0.113158 | 0.804211 | 0.082632 | HALITE#1; IONIC_LIQ#1 | 2 | HALITE#1 | -151603.9
Cu-Mn-O | 1800 | 0.113158 | 0.767895 | 0.118947 | HALITE#1; IONIC_LIQ#1 | 2 | HALITE#1 | -163852.9
Cu-Mn-O | 1800 | 0.113158 | 0.731579 | 0.155263 | HALITE#1; IONIC_LIQ#1 | 2 | HALITE#1 | -176088
Cu-Mn-O | 1800 | 0.113158 | 0.695263 | 0.191579 | HALITE#1; IONIC_LIQ#1 | 2 | HALITE#1 | -188305.9
Cu-Mn-O | 1800 | 0.113158 | 0.658947 | 0.227895 | HALITE#1; IONIC_LIQ#1 | 2 | HALITE#1 | -200501.7
Cu-Mn-O | 1800 | 0.113158 | 0.622632 | 0.264211 | HALITE#1; IONIC_LIQ#1 | 2 | HALITE#1 | -212667.6
Cu-Mn-O | 1800 | 0.113158 | 0.586316 | 0.300526 | HALITE#1; IONIC_LIQ#1 | 2 | HALITE#1 | -224790.2
Cu-Mn-O | 1800 | 0.113158 | 0.55 | 0.336842 | HALITE#1; IONIC_LIQ#1 | 2 | HALITE#1 | -236843.3
Cu-Mn-O | 1800 | 0.113158 | 0.513684 | 0.373158 | HALITE#1; IONIC_LIQ#1 | 2 | HALITE#1 | -248764.1
Cu-Mn-O | 1800 | 0.113158 | 0.477368 | 0.409474 | HALITE#1; IONIC_LIQ#1 | 2 | HALITE#1 | -260346.9
Cu-Mn-O | 1800 | 0.113158 | 0.441053 | 0.445789 | HALITE#1; IONIC_LIQ#1 | 2 | HALITE#1 | -269910.8
Cu-Mn-O | 1800 | 0.113158 | 0.404737 | 0.482105 | HALITE#1; IONIC_LIQ#1; IONIC_LIQ#2 | 3 | HALITE#1 | -269882.6
Cu-Mn-O | 1800 | 0.113158 | 0.368421 | 0.518421 | IONIC_LIQ#2 | 1 | IONIC_LIQ#2 | -267050.7
Cu-Mn-O | 1800 | 0.113158 | 0.332105 | 0.554737 | GAS#1; IONIC_LIQ#2 | 2 | GAS#1 | -261021
Cu-Mn-O | 1800 | 0.113158 | 0.295789 | 0.591053 | GAS#1; IONIC_LIQ#2 | 2 | GAS#1 | -254938.7
Cu-Mn-O | 1800 | 0.113158 | 0.259474 | 0.627368 | GAS#1; IONIC_LIQ#2 | 2 | GAS#1 | -248839.9
Cu-Mn-O | 1800 | 0.113158 | 0.223158 | 0.663684 | GAS#1; IONIC_LIQ#2 | 2 | GAS#1 | -242720.6
Cu-Mn-O | 1800 | 0.113158 | 0.186842 | 0.7 | GAS#1; IONIC_LIQ#2 | 2 | GAS#1 | -236575
Cu-Mn-O | 1800 | 0.138947 | 0.851053 | 0.01 | HALITE#1; IONIC_LIQ#1 | 2 | HALITE#1 | -127661
Cu-Mn-O | 1800 | 0.138947 | 0.814737 | 0.046316 | HALITE#1; IONIC_LIQ#1 | 2 | HALITE#1 | -139904.6
Cu-Mn-O | 1800 | 0.138947 | 0.778421 | 0.082632 | HALITE#1; IONIC_LIQ#1 | 2 | HALITE#1 | -152136.2
Cu-Mn-O | 1800 | 0.138947 | 0.742105 | 0.118947 | HALITE#1; IONIC_LIQ#1 | 2 | HALITE#1 | -164353.4
Cu-Mn-O | 1800 | 0.138947 | 0.705789 | 0.155263 | HALITE#1; IONIC_LIQ#1 | 2 | HALITE#1 | -176552.9
Cu-Mn-O | 1800 | 0.138947 | 0.669474 | 0.191579 | HALITE#1; IONIC_LIQ#1 | 2 | HALITE#1 | -188729.9
Cu-Mn-O | 1800 | 0.138947 | 0.633158 | 0.227895 | HALITE#1; IONIC_LIQ#1 | 2 | HALITE#1 | -200877.3
Cu-Mn-O | 1800 | 0.138947 | 0.596842 | 0.264211 | HALITE#1; IONIC_LIQ#1 | 2 | HALITE#1 | -212983.3
Cu-Mn-O | 1800 | 0.138947 | 0.560526 | 0.300526 | HALITE#1; IONIC_LIQ#1 | 2 | HALITE#1 | -225026.7
Cu-Mn-O | 1800 | 0.138947 | 0.524211 | 0.336842 | HALITE#1; IONIC_LIQ#1 | 2 | HALITE#1 | -236963.1
Cu-Mn-O | 1800 | 0.138947 | 0.487895 | 0.373158 | HALITE#1; IONIC_LIQ#1 | 2 | HALITE#1 | -248680.1
Cu-Mn-O | 1800 | 0.138947 | 0.451579 | 0.409474 | HALITE#1; IONIC_LIQ#1 | 2 | HALITE#1 | -259778
Cu-Mn-O | 1800 | 0.138947 | 0.415263 | 0.445789 | HALITE#1; IONIC_LIQ#1; IONIC_LIQ#2 | 3 | HALITE#1 | -265294.6
Cu-Mn-O | 1800 | 0.138947 | 0.378947 | 0.482105 | IONIC_LIQ#2 | 1 | IONIC_LIQ#2 | -265159.9
Cu-Mn-O | 1800 | 0.138947 | 0.342632 | 0.518421 | GAS#1; IONIC_LIQ#2 | 2 | GAS#1 | -261185
Cu-Mn-O | 1800 | 0.138947 | 0.306316 | 0.554737 | GAS#1; IONIC_LIQ#2 | 2 | GAS#1 | -255079.2
Cu-Mn-O | 1800 | 0.138947 | 0.27 | 0.591053 | GAS#1; IONIC_LIQ#2 | 2 | GAS#1 | -248955.6
Cu-Mn-O | 1800 | 0.138947 | 0.233684 | 0.627368 | GAS#1; IONIC_LIQ#2 | 2 | GAS#1 | -242810.2
Cu-Mn-O | 1800 | 0.138947 | 0.197368 | 0.663684 | GAS#1; IONIC_LIQ#2 | 2 | GAS#1 | -236637.3
Cu-Mn-O | 1800 | 0.138947 | 0.161053 | 0.7 | GAS#1; IONIC_LIQ#2 | 2 | GAS#1 | -230428.8
Cu-Mn-O | 1800 | 0.164737 | 0.825263 | 0.01 | HALITE#1; IONIC_LIQ#1 | 2 | HALITE#1 | -128184.2
Cu-Mn-O | 1800 | 0.164737 | 0.788947 | 0.046316 | HALITE#1; IONIC_LIQ#1 | 2 | HALITE#1 | -140400.9
Cu-Mn-O | 1800 | 0.164737 | 0.752632 | 0.082632 | HALITE#1; IONIC_LIQ#1 | 2 | HALITE#1 | -152602.8
Cu-Mn-O | 1800 | 0.164737 | 0.716316 | 0.118947 | HALITE#1; IONIC_LIQ#1 | 2 | HALITE#1 | -164786.7
Cu-Mn-O | 1800 | 0.164737 | 0.68 | 0.155263 | HALITE#1; IONIC_LIQ#1 | 2 | HALITE#1 | -176948.3
Cu-Mn-O | 1800 | 0.164737 | 0.643684 | 0.191579 | HALITE#1; IONIC_LIQ#1 | 2 | HALITE#1 | -189080.7
Cu-Mn-O | 1800 | 0.164737 | 0.607368 | 0.227895 | HALITE#1; IONIC_LIQ#1 | 2 | HALITE#1 | -201173.8
Cu-Mn-O | 1800 | 0.164737 | 0.571053 | 0.264211 | HALITE#1; IONIC_LIQ#1 | 2 | HALITE#1 | -213210
Cu-Mn-O | 1800 | 0.164737 | 0.534737 | 0.300526 | HALITE#1; IONIC_LIQ#1 | 2 | HALITE#1 | -225156.2
Cu-Mn-O | 1800 | 0.164737 | 0.498421 | 0.336842 | HALITE#1; IONIC_LIQ#1 | 2 | HALITE#1 | -236940.9
Cu-Mn-O | 1800 | 0.164737 | 0.462105 | 0.373158 | HALITE#1; IONIC_LIQ#1 | 2 | HALITE#1 | -248373.4
Cu-Mn-O | 1800 | 0.164737 | 0.425789 | 0.409474 | HALITE#1; IONIC_LIQ#1 | 2 | HALITE#1 | -258692.1
Cu-Mn-O | 1800 | 0.164737 | 0.389474 | 0.445789 | HALITE#1; IONIC_LIQ#1; IONIC_LIQ#2 | 3 | HALITE#1 | -260634.1
Cu-Mn-O | 1800 | 0.164737 | 0.353158 | 0.482105 | IONIC_LIQ#2 | 1 | IONIC_LIQ#2 | -260118.9
Cu-Mn-O | 1800 | 0.164737 | 0.316842 | 0.518421 | GAS#1; IONIC_LIQ#2 | 2 | GAS#1 | -255190.4
Cu-Mn-O | 1800 | 0.164737 | 0.280526 | 0.554737 | GAS#1; IONIC_LIQ#2 | 2 | GAS#1 | -249045.1
Cu-Mn-O | 1800 | 0.164737 | 0.244211 | 0.591053 | GAS#1; IONIC_LIQ#2 | 2 | GAS#1 | -242877.1
Cu-Mn-O | 1800 | 0.164737 | 0.207895 | 0.627368 | GAS#1; IONIC_LIQ#2 | 2 | GAS#1 | -236681.1
Cu-Mn-O | 1800 | 0.164737 | 0.171579 | 0.663684 | GAS#1; IONIC_LIQ#2 | 2 | GAS#1 | -230449.1
Cu-Mn-O | 1800 | 0.164737 | 0.135263 | 0.7 | GAS#1; IONIC_LIQ#2 | 2 | GAS#1 | -224169.2
Cu-Mn-O | 1800 | 0.190526 | 0.799474 | 0.01 | HALITE#1; IONIC_LIQ#1 | 2 | HALITE#1 | -128651.9
Cu-Mn-O | 1800 | 0.190526 | 0.763158 | 0.046316 | HALITE#1; IONIC_LIQ#1 | 2 | HALITE#1 | -140840.6
Cu-Mn-O | 1800 | 0.190526 | 0.726842 | 0.082632 | HALITE#1; IONIC_LIQ#1 | 2 | HALITE#1 | -153011.3
Cu-Mn-O | 1800 | 0.190526 | 0.690526 | 0.118947 | HALITE#1; IONIC_LIQ#1 | 2 | HALITE#1 | -165159.7
Cu-Mn-O | 1800 | 0.190526 | 0.654211 | 0.155263 | HALITE#1; IONIC_LIQ#1 | 2 | HALITE#1 | -177279.9
Cu-Mn-O | 1800 | 0.190526 | 0.617895 | 0.191579 | HALITE#1; IONIC_LIQ#1 | 2 | HALITE#1 | -189362.6
Cu-Mn-O | 1800 | 0.190526 | 0.581579 | 0.227895 | HALITE#1; IONIC_LIQ#1 | 2 | HALITE#1 | -201393.3
Cu-Mn-O | 1800 | 0.190526 | 0.545263 | 0.264211 | HALITE#1; IONIC_LIQ#1 | 2 | HALITE#1 | -213346.2
Cu-Mn-O | 1800 | 0.190526 | 0.508947 | 0.300526 | HALITE#1; IONIC_LIQ#1 | 2 | HALITE#1 | -225171.7
Cu-Mn-O | 1800 | 0.190526 | 0.472632 | 0.336842 | HALITE#1; IONIC_LIQ#1 | 2 | HALITE#1 | -236758.6
Cu-Mn-O | 1800 | 0.190526 | 0.436316 | 0.373158 | HALITE#1; IONIC_LIQ#1 | 2 | HALITE#1 | -247794.8
Cu-Mn-O | 1800 | 0.190526 | 0.4 | 0.409474 | HALITE#1; IONIC_LIQ#1 | 2 | HALITE#1 | -256046
Cu-Mn-O | 1800 | 0.190526 | 0.363684 | 0.445789 | HALITE#1; IONIC_LIQ#1; IONIC_LIQ#2 | 3 | HALITE#1 | -255973.6
Cu-Mn-O | 1800 | 0.190526 | 0.327368 | 0.482105 | IONIC_LIQ#2 | 1 | IONIC_LIQ#2 | -254713.7
Cu-Mn-O | 1800 | 0.190526 | 0.291053 | 0.518421 | GAS#1; IONIC_LIQ#2 | 2 | GAS#1 | -249115.4
Cu-Mn-O | 1800 | 0.190526 | 0.254737 | 0.554737 | GAS#1; IONIC_LIQ#2 | 2 | GAS#1 | -242927.7
Cu-Mn-O | 1800 | 0.190526 | 0.218421 | 0.591053 | GAS#1; IONIC_LIQ#2 | 2 | GAS#1 | -236711.7
Cu-Mn-O | 1800 | 0.190526 | 0.182105 | 0.627368 | GAS#1; IONIC_LIQ#2 | 2 | GAS#1 | -230459.8
Cu-Mn-O | 1800 | 0.190526 | 0.145789 | 0.663684 | GAS#1; IONIC_LIQ#2 | 2 | GAS#1 | -224161
Cu-Mn-O | 1800 | 0.190526 | 0.109474 | 0.7 | GAS#1; IONIC_LIQ#2 | 2 | GAS#1 | -217797.4
Cu-Mn-O | 1800 | 0.216316 | 0.773684 | 0.01 | HALITE#1; IONIC_LIQ#1 | 2 | HALITE#1 | -129069.8
Cu-Mn-O | 1800 | 0.216316 | 0.737368 | 0.046316 | HALITE#1; IONIC_LIQ#1 | 2 | HALITE#1 | -141228.9
Cu-Mn-O | 1800 | 0.216316 | 0.701053 | 0.082632 | HALITE#1; IONIC_LIQ#1 | 2 | HALITE#1 | -153366.1
Cu-Mn-O | 1800 | 0.216316 | 0.664737 | 0.118947 | HALITE#1; IONIC_LIQ#1 | 2 | HALITE#1 | -165475.9
Cu-Mn-O | 1800 | 0.216316 | 0.628421 | 0.155263 | HALITE#1; IONIC_LIQ#1 | 2 | HALITE#1 | -177550.2
Cu-Mn-O | 1800 | 0.216316 | 0.592105 | 0.191579 | HALITE#1; IONIC_LIQ#1 | 2 | HALITE#1 | -189576.5
Cu-Mn-O | 1800 | 0.216316 | 0.555789 | 0.227895 | HALITE#1; IONIC_LIQ#1 | 2 | HALITE#1 | -201534.4
Cu-Mn-O | 1800 | 0.216316 | 0.519474 | 0.264211 | HALITE#1; IONIC_LIQ#1 | 2 | HALITE#1 | -213387.1
Cu-Mn-O | 1800 | 0.216316 | 0.483158 | 0.300526 | HALITE#1; IONIC_LIQ#1 | 2 | HALITE#1 | -225062.1
Cu-Mn-O | 1800 | 0.216316 | 0.446842 | 0.336842 | HALITE#1; IONIC_LIQ#1 | 2 | HALITE#1 | -236391.3
Cu-Mn-O | 1800 | 0.216316 | 0.410526 | 0.373158 | HALITE#1; IONIC_LIQ#1 | 2 | HALITE#1 | -246869.3
Cu-Mn-O | 1800 | 0.216316 | 0.374211 | 0.409474 | HALITE#1; IONIC_LIQ#1; IONIC_LIQ#2 | 3 | HALITE#1 | -251385.6
Cu-Mn-O | 1800 | 0.216316 | 0.337895 | 0.445789 | IONIC_LIQ#1; IONIC_LIQ#2 | 2 | IONIC_LIQ#1 | -251262
Cu-Mn-O | 1800 | 0.216316 | 0.301579 | 0.482105 | IONIC_LIQ#2 | 1 | IONIC_LIQ#2 | -248987.5
Cu-Mn-O | 1800 | 0.216316 | 0.265263 | 0.518421 | GAS#1; IONIC_LIQ#2 | 2 | GAS#1 | -242965.9
Cu-Mn-O | 1800 | 0.216316 | 0.228947 | 0.554737 | GAS#1; IONIC_LIQ#2 | 2 | GAS#1 | -236732.4
Cu-Mn-O | 1800 | 0.216316 | 0.192632 | 0.591053 | GAS#1; IONIC_LIQ#2 | 2 | GAS#1 | -230463.3
Cu-Mn-O | 1800 | 0.216316 | 0.156316 | 0.627368 | GAS#1; IONIC_LIQ#2 | 2 | GAS#1 | -224148.6
Cu-Mn-O | 1800 | 0.216316 | 0.12 | 0.663684 | GAS#1; IONIC_LIQ#2 | 2 | GAS#1 | -217772.2
Cu-Mn-O | 1800 | 0.216316 | 0.083684 | 0.7 | GAS#1; IONIC_LIQ#2 | 2 | GAS#1 | -211306
Cu-Mn-O | 1800 | 0.242105 | 0.747895 | 0.01 | HALITE#1; IONIC_LIQ#1 | 2 | HALITE#1 | -129441.3
Cu-Mn-O | 1800 | 0.242105 | 0.711579 | 0.046316 | HALITE#1; IONIC_LIQ#1 | 2 | HALITE#1 | -141568.8
Cu-Mn-O | 1800 | 0.242105 | 0.675263 | 0.082632 | HALITE#1; IONIC_LIQ#1 | 2 | HALITE#1 | -153669.8
Cu-Mn-O | 1800 | 0.242105 | 0.638947 | 0.118947 | HALITE#1; IONIC_LIQ#1 | 2 | HALITE#1 | -165737
Cu-Mn-O | 1800 | 0.242105 | 0.602632 | 0.155263 | HALITE#1; IONIC_LIQ#1 | 2 | HALITE#1 | -177759.8
Cu-Mn-O | 1800 | 0.242105 | 0.566316 | 0.191579 | HALITE#1; IONIC_LIQ#1 | 2 | HALITE#1 | -189721.4
Cu-Mn-O | 1800 | 0.242105 | 0.53 | 0.227895 | HALITE#1; IONIC_LIQ#1 | 2 | HALITE#1 | -201593.6
Cu-Mn-O | 1800 | 0.242105 | 0.493684 | 0.264211 | HALITE#1; IONIC_LIQ#1 | 2 | HALITE#1 | -213325.3
Cu-Mn-O | 1800 | 0.242105 | 0.457368 | 0.300526 | HALITE#1; IONIC_LIQ#1 | 2 | HALITE#1 | -224812.6
Cu-Mn-O | 1800 | 0.242105 | 0.421053 | 0.336842 | HALITE#1; IONIC_LIQ#1 | 2 | HALITE#1 | -235806.7
Cu-Mn-O | 1800 | 0.242105 | 0.384737 | 0.373158 | HALITE#1; IONIC_LIQ#1 | 2 | HALITE#1 | -245441.6
Cu-Mn-O | 1800 | 0.242105 | 0.348421 | 0.409474 | HALITE#1; IONIC_LIQ#1; IONIC_LIQ#2 | 3 | HALITE#1 | -246725.1
Cu-Mn-O | 1800 | 0.242105 | 0.312105 | 0.445789 | IONIC_LIQ#1; IONIC_LIQ#2 | 2 | IONIC_LIQ#1 | -246326.8
Cu-Mn-O | 1800 | 0.242105 | 0.275789 | 0.482105 | IONIC_LIQ#2 | 1 | IONIC_LIQ#2 | -242979.5
Cu-Mn-O | 1800 | 0.242105 | 0.239474 | 0.518421 | GAS#1; IONIC_LIQ#2 | 2 | GAS#1 | -236745.5
Cu-Mn-O | 1800 | 0.242105 | 0.203158 | 0.554737 | GAS#1; IONIC_LIQ#2 | 2 | GAS#1 | -230461.6
Cu-Mn-O | 1800 | 0.242105 | 0.166842 | 0.591053 | GAS#1; IONIC_LIQ#2 | 2 | GAS#1 | -224133.2
Cu-Mn-O | 1800 | 0.242105 | 0.130526 | 0.627368 | GAS#1; IONIC_LIQ#2 | 2 | GAS#1 | -217746.1
Cu-Mn-O | 1800 | 0.242105 | 0.094211 | 0.663684 | GAS#1; IONIC_LIQ#2 | 2 | GAS#1 | -211275.9
Cu-Mn-O | 1800 | 0.242105 | 0.057895 | 0.7 | GAS#1; IONIC_LIQ#2 | 2 | GAS#1 | -204675.8
Cu-Mn-O | 1800 | 0.267895 | 0.722105 | 0.01 | HALITE#1; IONIC_LIQ#1 | 2 | HALITE#1 | -129768.6
Cu-Mn-O | 1800 | 0.267895 | 0.685789 | 0.046316 | HALITE#1; IONIC_LIQ#1 | 2 | HALITE#1 | -141861.9
Cu-Mn-O | 1800 | 0.267895 | 0.649474 | 0.082632 | HALITE#1; IONIC_LIQ#1 | 2 | HALITE#1 | -153923.2
Cu-Mn-O | 1800 | 0.267895 | 0.613158 | 0.118947 | HALITE#1; IONIC_LIQ#1 | 2 | HALITE#1 | -165943
Cu-Mn-O | 1800 | 0.267895 | 0.576842 | 0.155263 | HALITE#1; IONIC_LIQ#1 | 2 | HALITE#1 | -177907.5
Cu-Mn-O | 1800 | 0.267895 | 0.540526 | 0.191579 | HALITE#1; IONIC_LIQ#1 | 2 | HALITE#1 | -189794.4
Cu-Mn-O | 1800 | 0.267895 | 0.504211 | 0.227895 | HALITE#1; IONIC_LIQ#1 | 2 | HALITE#1 | -201565.6
Cu-Mn-O | 1800 | 0.267895 | 0.467895 | 0.264211 | HALITE#1; IONIC_LIQ#1 | 2 | HALITE#1 | -213151.1
Cu-Mn-O | 1800 | 0.267895 | 0.431579 | 0.300526 | HALITE#1; IONIC_LIQ#1 | 2 | HALITE#1 | -224405.1
Cu-Mn-O | 1800 | 0.267895 | 0.395263 | 0.336842 | HALITE#1; IONIC_LIQ#1 | 2 | HALITE#1 | -234960.3
Cu-Mn-O | 1800 | 0.267895 | 0.358947 | 0.373158 | HALITE#1; IONIC_LIQ#1; IONIC_LIQ#2 | 3 | HALITE#1 | -242137
Cu-Mn-O | 1800 | 0.267895 | 0.322632 | 0.409474 | IONIC_LIQ#1; IONIC_LIQ#2 | 2 | IONIC_LIQ#1 | -242063.9
Cu-Mn-O | 1800 | 0.267895 | 0.286316 | 0.445789 | IONIC_LIQ#1; IONIC_LIQ#2 | 2 | IONIC_LIQ#1 | -241193.5
Cu-Mn-O | 1800 | 0.267895 | 0.25 | 0.482105 | GAS#1; IONIC_LIQ#2 | 2 | GAS#1 | -236752.7
Cu-Mn-O | 1800 | 0.267895 | 0.213684 | 0.518421 | GAS#1; IONIC_LIQ#2 | 2 | GAS#1 | -230455.6
Cu-Mn-O | 1800 | 0.267895 | 0.177368 | 0.554737 | GAS#1; IONIC_LIQ#2 | 2 | GAS#1 | -224115.5
Cu-Mn-O | 1800 | 0.267895 | 0.141053 | 0.591053 | GAS#1; IONIC_LIQ#2 | 2 | GAS#1 | -217719.2
Cu-Mn-O | 1800 | 0.267895 | 0.104737 | 0.627368 | GAS#1; IONIC_LIQ#2 | 2 | GAS#1 | -211245.7
Cu-Mn-O | 1800 | 0.267895 | 0.068421 | 0.663684 | GAS#1; IONIC_LIQ#2 | 2 | GAS#1 | -204656.3
Cu-Mn-O | 1800 | 0.267895 | 0.032105 | 0.7 | GAS#1; IONIC_LIQ#2 | 2 | GAS#1 | -197861.5
Cu-Mn-O | 1800 | 0.293684 | 0.696316 | 0.01 | HALITE#1; IONIC_LIQ#1 | 2 | HALITE#1 | -130052.7
Cu-Mn-O | 1800 | 0.293684 | 0.66 | 0.046316 | HALITE#1; IONIC_LIQ#1 | 2 | HALITE#1 | -142108.9
Cu-Mn-O | 1800 | 0.293684 | 0.623684 | 0.082632 | HALITE#1; IONIC_LIQ#1 | 2 | HALITE#1 | -154126.3
Cu-Mn-O | 1800 | 0.293684 | 0.587368 | 0.118947 | HALITE#1; IONIC_LIQ#1 | 2 | HALITE#1 | -166093.2
Cu-Mn-O | 1800 | 0.293684 | 0.551053 | 0.155263 | HALITE#1; IONIC_LIQ#1 | 2 | HALITE#1 | -177991.3
Cu-Mn-O | 1800 | 0.293684 | 0.514737 | 0.191579 | HALITE#1; IONIC_LIQ#1 | 2 | HALITE#1 | -189791.6
Cu-Mn-O | 1800 | 0.293684 | 0.478421 | 0.227895 | HALITE#1; IONIC_LIQ#1 | 2 | HALITE#1 | -201443.7
Cu-Mn-O | 1800 | 0.293684 | 0.442105 | 0.264211 | HALITE#1; IONIC_LIQ#1 | 2 | HALITE#1 | -212852.8
Cu-Mn-O | 1800 | 0.293684 | 0.405789 | 0.300526 | HALITE#1; IONIC_LIQ#1 | 2 | HALITE#1 | -223816.6
Cu-Mn-O | 1800 | 0.293684 | 0.369474 | 0.336842 | HALITE#1; IONIC_LIQ#1 | 2 | HALITE#1 | -233779.3
Cu-Mn-O | 1800 | 0.293684 | 0.333158 | 0.373158 | HALITE#1; IONIC_LIQ#1; IONIC_LIQ#2 | 3 | HALITE#1 | -237476.6
Cu-Mn-O | 1800 | 0.293684 | 0.296842 | 0.409474 | IONIC_LIQ#1; IONIC_LIQ#2 | 2 | IONIC_LIQ#1 | -237246.9
Cu-Mn-O | 1800 | 0.293684 | 0.260526 | 0.445789 | IONIC_LIQ#2 | 1 | IONIC_LIQ#2 | -235776.8
Cu-Mn-O | 1800 | 0.293684 | 0.224211 | 0.482105 | GAS#1; IONIC_LIQ#2 | 2 | GAS#1 | -230446.4
Cu-Mn-O | 1800 | 0.293684 | 0.187895 | 0.518421 | GAS#1; IONIC_LIQ#2 | 2 | GAS#1 | -224095.9
Cu-Mn-O | 1800 | 0.293684 | 0.151579 | 0.554737 | GAS#1; IONIC_LIQ#2 | 2 | GAS#1 | -217691.8
Cu-Mn-O | 1800 | 0.293684 | 0.115263 | 0.591053 | GAS#1; IONIC_LIQ#2 | 2 | GAS#1 | -211215.6
Cu-Mn-O | 1800 | 0.293684 | 0.078947 | 0.627368 | GAS#1; IONIC_LIQ#2 | 2 | GAS#1 | -204634.6
Cu-Mn-O | 1800 | 0.293684 | 0.042632 | 0.663684 | GAS#1; IONIC_LIQ#2 | 2 | GAS#1 | -197880.7
Cu-Mn-O | 1800 | 0.319474 | 0.670526 | 0.01 | HALITE#1; IONIC_LIQ#1 | 2 | HALITE#1 | -130294.2
Cu-Mn-O | 1800 | 0.319474 | 0.634211 | 0.046316 | HALITE#1; IONIC_LIQ#1 | 2 | HALITE#1 | -142309.5
Cu-Mn-O | 1800 | 0.319474 | 0.597895 | 0.082632 | HALITE#1; IONIC_LIQ#1 | 2 | HALITE#1 | -154278.4
Cu-Mn-O | 1800 | 0.319474 | 0.561579 | 0.118947 | HALITE#1; IONIC_LIQ#1 | 2 | HALITE#1 | -166185.6
Cu-Mn-O | 1800 | 0.319474 | 0.525263 | 0.155263 | HALITE#1; IONIC_LIQ#1 | 2 | HALITE#1 | -178008.1
Cu-Mn-O | 1800 | 0.319474 | 0.488947 | 0.191579 | HALITE#1; IONIC_LIQ#1 | 2 | HALITE#1 | -189708.2
Cu-Mn-O | 1800 | 0.319474 | 0.452632 | 0.227895 | HALITE#1; IONIC_LIQ#1 | 2 | HALITE#1 | -201219.8
Cu-Mn-O | 1800 | 0.319474 | 0.416316 | 0.264211 | HALITE#1; IONIC_LIQ#1 | 2 | HALITE#1 | -212416.6
Cu-Mn-O | 1800 | 0.319474 | 0.38 | 0.300526 | HALITE#1; IONIC_LIQ#1 | 2 | HALITE#1 | -223017.5
Cu-Mn-O | 1800 | 0.319474 | 0.343684 | 0.336842 | HALITE#1; IONIC_LIQ#1 | 2 | HALITE#1 | -232079.7
Cu-Mn-O | 1800 | 0.319474 | 0.307368 | 0.373158 | HALITE#1; IONIC_LIQ#1; IONIC_LIQ#2 | 3 | HALITE#1 | -232816.1
Cu-Mn-O | 1800 | 0.319474 | 0.271053 | 0.409474 | IONIC_LIQ#1; IONIC_LIQ#2 | 2 | IONIC_LIQ#1 | -232196.4
Cu-Mn-O | 1800 | 0.319474 | 0.234737 | 0.445789 | IONIC_LIQ#2 | 1 | IONIC_LIQ#2 | -230006
Cu-Mn-O | 1800 | 0.319474 | 0.198421 | 0.482105 | GAS#1; IONIC_LIQ#2 | 2 | GAS#1 | -224074.9
Cu-Mn-O | 1800 | 0.319474 | 0.162105 | 0.518421 | GAS#1; IONIC_LIQ#2 | 2 | GAS#1 | -217664
Cu-Mn-O | 1800 | 0.319474 | 0.125789 | 0.554737 | GAS#1; IONIC_LIQ#2 | 2 | GAS#1 | -211185.4
Cu-Mn-O | 1800 | 0.319474 | 0.089474 | 0.591053 | GAS#1; IONIC_LIQ#2 | 2 | GAS#1 | -204611.3
Cu-Mn-O | 1800 | 0.319474 | 0.053158 | 0.627368 | GAS#1; IONIC_LIQ#2 | 2 | GAS#1 | -197887.6
Cu-Mn-O | 1800 | 0.319474 | 0.016842 | 0.663684 | GAS#1; IONIC_LIQ#2 | 2 | GAS#1 | -190864.8
Cu-Mn-O | 1800 | 0.345263 | 0.644737 | 0.01 | HALITE#1; IONIC_LIQ#1 | 2 | HALITE#1 | -130492.8
Cu-Mn-O | 1800 | 0.345263 | 0.608421 | 0.046316 | HALITE#1; IONIC_LIQ#1 | 2 | HALITE#1 | -142463.2
Cu-Mn-O | 1800 | 0.345263 | 0.572105 | 0.082632 | HALITE#1; IONIC_LIQ#1 | 2 | HALITE#1 | -154377.9
Cu-Mn-O | 1800 | 0.345263 | 0.535789 | 0.118947 | HALITE#1; IONIC_LIQ#1 | 2 | HALITE#1 | -166218
Cu-Mn-O | 1800 | 0.345263 | 0.499474 | 0.155263 | HALITE#1; IONIC_LIQ#1 | 2 | HALITE#1 | -177954.2
Cu-Mn-O | 1800 | 0.345263 | 0.463158 | 0.191579 | HALITE#1; IONIC_LIQ#1 | 2 | HALITE#1 | -189538.2
Cu-Mn-O | 1800 | 0.345263 | 0.426842 | 0.227895 | HALITE#1; IONIC_LIQ#1 | 2 | HALITE#1 | -200884.5
Cu-Mn-O | 1800 | 0.345263 | 0.390526 | 0.264211 | HALITE#1; IONIC_LIQ#1 | 2 | HALITE#1 | -211825.3
Cu-Mn-O | 1800 | 0.345263 | 0.354211 | 0.300526 | HALITE#1; IONIC_LIQ#1 | 2 | HALITE#1 | -221964.6
Cu-Mn-O | 1800 | 0.345263 | 0.317895 | 0.336842 | HALITE#1; IONIC_LIQ#1; IONIC_LIQ#2 | 3 | HALITE#1 | -228228
Cu-Mn-O | 1800 | 0.345263 | 0.281579 | 0.373158 | IONIC_LIQ#1; IONIC_LIQ#2 | 2 | IONIC_LIQ#1 | -228114.3
Cu-Mn-O | 1800 | 0.345263 | 0.245263 | 0.409474 | IONIC_LIQ#1; IONIC_LIQ#2 | 2 | IONIC_LIQ#1 | -226954.7
Cu-Mn-O | 1800 | 0.345263 | 0.208947 | 0.445789 | IONIC_LIQ#2 | 1 | IONIC_LIQ#2 | -223935.3
Cu-Mn-O | 1800 | 0.345263 | 0.172632 | 0.482105 | GAS#1; IONIC_LIQ#2 | 2 | GAS#1 | -217635.9
Cu-Mn-O | 1800 | 0.345263 | 0.136316 | 0.518421 | GAS#1; IONIC_LIQ#2 | 2 | GAS#1 | -211155.2
Cu-Mn-O | 1800 | 0.345263 | 0.1 | 0.554737 | GAS#1; IONIC_LIQ#2 | 2 | GAS#1 | -204586.8
Cu-Mn-O | 1800 | 0.345263 | 0.063684 | 0.591053 | GAS#1; IONIC_LIQ#2 | 2 | GAS#1 | -197886.5
Cu-Mn-O | 1800 | 0.345263 | 0.027368 | 0.627368 | GAS#1; IONIC_LIQ#2 | 2 | GAS#1 | -190949.7
Cu-Mn-O | 1800 | 0.371053 | 0.618947 | 0.01 | HALITE#1; IONIC_LIQ#1 | 2 | HALITE#1 | -130647.9
Cu-Mn-O | 1800 | 0.371053 | 0.582632 | 0.046316 | HALITE#1; IONIC_LIQ#1 | 2 | HALITE#1 | -142568.7
Cu-Mn-O | 1800 | 0.371053 | 0.546316 | 0.082632 | HALITE#1; IONIC_LIQ#1 | 2 | HALITE#1 | -154423.1
Cu-Mn-O | 1800 | 0.371053 | 0.51 | 0.118947 | HALITE#1; IONIC_LIQ#1 | 2 | HALITE#1 | -166187.4
Cu-Mn-O | 1800 | 0.371053 | 0.473684 | 0.155263 | HALITE#1; IONIC_LIQ#1 | 2 | HALITE#1 | -177825.1
Cu-Mn-O | 1800 | 0.371053 | 0.437368 | 0.191579 | HALITE#1; IONIC_LIQ#1 | 2 | HALITE#1 | -189274.8
Cu-Mn-O | 1800 | 0.371053 | 0.401053 | 0.227895 | HALITE#1; IONIC_LIQ#1 | 2 | HALITE#1 | -200426.7
Cu-Mn-O | 1800 | 0.371053 | 0.364737 | 0.264211 | HALITE#1; IONIC_LIQ#1 | 2 | HALITE#1 | -211057.9
Cu-Mn-O | 1800 | 0.371053 | 0.328421 | 0.300526 | HALITE#1; IONIC_LIQ#1 | 2 | HALITE#1 | -220581.5
Cu-Mn-O | 1800 | 0.371053 | 0.292105 | 0.336842 | HALITE#1; IONIC_LIQ#1; IONIC_LIQ#2 | 3 | HALITE#1 | -223567.5
Cu-Mn-O | 1800 | 0.371053 | 0.255789 | 0.373158 | IONIC_LIQ#1; IONIC_LIQ#2 | 2 | IONIC_LIQ#1 | -223167.9
Cu-Mn-O | 1800 | 0.371053 | 0.219474 | 0.409474 | IONIC_LIQ#1; IONIC_LIQ#2 | 2 | IONIC_LIQ#1 | -221548.8
Cu-Mn-O | 1800 | 0.371053 | 0.183158 | 0.445789 | IONIC_LIQ#2 | 1 | IONIC_LIQ#2 | -217604.9
Cu-Mn-O | 1800 | 0.371053 | 0.146842 | 0.482105 | GAS#1; IONIC_LIQ#2 | 2 | GAS#1 | -211125
Cu-Mn-O | 1800 | 0.371053 | 0.110526 | 0.518421 | GAS#1; IONIC_LIQ#2 | 2 | GAS#1 | -204561.3
Cu-Mn-O | 1800 | 0.371053 | 0.074211 | 0.554737 | GAS#1; IONIC_LIQ#2 | 2 | GAS#1 | -197879.8
Cu-Mn-O | 1800 | 0.371053 | 0.037895 | 0.591053 | GAS#1; IONIC_LIQ#2 | 2 | GAS#1 | -191002.1
Cu-Mn-O | 1800 | 0.396842 | 0.593158 | 0.01 | HALITE#1; IONIC_LIQ#1 | 2 | HALITE#1 | -130758.4
Cu-Mn-O | 1800 | 0.396842 | 0.556842 | 0.046316 | HALITE#1; IONIC_LIQ#1 | 2 | HALITE#1 | -142624.5
Cu-Mn-O | 1800 | 0.396842 | 0.520526 | 0.082632 | HALITE#1; IONIC_LIQ#1 | 2 | HALITE#1 | -154411.4
Cu-Mn-O | 1800 | 0.396842 | 0.484211 | 0.118947 | HALITE#1; IONIC_LIQ#1 | 2 | HALITE#1 | -166090.4
Cu-Mn-O | 1800 | 0.396842 | 0.447895 | 0.155263 | HALITE#1; IONIC_LIQ#1 | 2 | HALITE#1 | -177615.7
Cu-Mn-O | 1800 | 0.396842 | 0.411579 | 0.191579 | HALITE#1; IONIC_LIQ#1 | 2 | HALITE#1 | -188910.4
Cu-Mn-O | 1800 | 0.396842 | 0.375263 | 0.227895 | HALITE#1; IONIC_LIQ#1 | 2 | HALITE#1 | -199833.4
Cu-Mn-O | 1800 | 0.396842 | 0.338947 | 0.264211 | HALITE#1; IONIC_LIQ#1 | 2 | HALITE#1 | -210085.4
Cu-Mn-O | 1800 | 0.396842 | 0.302632 | 0.300526 | HALITE#1; IONIC_LIQ#1 | 2 | HALITE#1 | -218619.9
Cu-Mn-O | 1800 | 0.396842 | 0.266316 | 0.336842 | HALITE#1; IONIC_LIQ#1; IONIC_LIQ#2 | 3 | HALITE#1 | -218907.1
Cu-Mn-O | 1800 | 0.396842 | 0.23 | 0.373158 | IONIC_LIQ#1; IONIC_LIQ#2 | 2 | IONIC_LIQ#1 | -217998.4
Cu-Mn-O | 1800 | 0.396842 | 0.193684 | 0.409474 | IONIC_LIQ#1; IONIC_LIQ#2 | 2 | IONIC_LIQ#1 | -215995.8
Cu-Mn-O | 1800 | 0.396842 | 0.157368 | 0.445789 | GAS#1; IONIC_LIQ#2 | 2 | GAS#1 | -211094.8
Cu-Mn-O | 1800 | 0.396842 | 0.121053 | 0.482105 | GAS#1; IONIC_LIQ#2 | 2 | GAS#1 | -204535.1
Cu-Mn-O | 1800 | 0.396842 | 0.084737 | 0.518421 | GAS#1; IONIC_LIQ#2 | 2 | GAS#1 | -197869
Cu-Mn-O | 1800 | 0.396842 | 0.048421 | 0.554737 | GAS#1; IONIC_LIQ#2 | 2 | GAS#1 | -191035.2
Cu-Mn-O | 1800 | 0.396842 | 0.012105 | 0.591053 | GAS#1; IONIC_LIQ#2 | 2 | GAS#1 | -183849.6
Cu-Mn-O | 1800 | 0.422632 | 0.567368 | 0.01 | HALITE#1; IONIC_LIQ#1 | 2 | HALITE#1 | -130823.1
Cu-Mn-O | 1800 | 0.422632 | 0.531053 | 0.046316 | HALITE#1; IONIC_LIQ#1 | 2 | HALITE#1 | -142628.6
Cu-Mn-O | 1800 | 0.422632 | 0.494737 | 0.082632 | HALITE#1; IONIC_LIQ#1 | 2 | HALITE#1 | -154340.2
Cu-Mn-O | 1800 | 0.422632 | 0.458421 | 0.118947 | HALITE#1; IONIC_LIQ#1 | 2 | HALITE#1 | -165923
Cu-Mn-O | 1800 | 0.422632 | 0.422105 | 0.155263 | HALITE#1; IONIC_LIQ#1 | 2 | HALITE#1 | -177320.3
Cu-Mn-O | 1800 | 0.422632 | 0.385789 | 0.191579 | HALITE#1; IONIC_LIQ#1 | 2 | HALITE#1 | -188436
Cu-Mn-O | 1800 | 0.422632 | 0.349474 | 0.227895 | HALITE#1; IONIC_LIQ#1 | 2 | HALITE#1 | -199088.6
Cu-Mn-O | 1800 | 0.422632 | 0.313158 | 0.264211 | HALITE#1; IONIC_LIQ#1 | 2 | HALITE#1 | -208864.1
Cu-Mn-O | 1800 | 0.422632 | 0.276842 | 0.300526 | HALITE#1; IONIC_LIQ#1; IONIC_LIQ#2 | 3 | HALITE#1 | -214319
Cu-Mn-O | 1800 | 0.422632 | 0.240526 | 0.336842 | IONIC_LIQ#1; IONIC_LIQ#2 | 2 | IONIC_LIQ#1 | -214097.1
Cu-Mn-O | 1800 | 0.422632 | 0.204211 | 0.373158 | IONIC_LIQ#1; IONIC_LIQ#3 | 2 | IONIC_LIQ#1 | -212643.3
Cu-Mn-O | 1800 | 0.422632 | 0.167895 | 0.409474 | IONIC_LIQ#2 | 1 | IONIC_LIQ#2 | -210253
Cu-Mn-O | 1800 | 0.422632 | 0.131579 | 0.445789 | GAS#1; IONIC_LIQ#2 | 2 | GAS#1 | -204508.4
Cu-Mn-O | 1800 | 0.422632 | 0.095263 | 0.482105 | GAS#1; IONIC_LIQ#2 | 2 | GAS#1 | -197855.1
Cu-Mn-O | 1800 | 0.422632 | 0.058947 | 0.518421 | GAS#1; IONIC_LIQ#2 | 2 | GAS#1 | -191055.4
Cu-Mn-O | 1800 | 0.422632 | 0.022632 | 0.554737 | GAS#1; IONIC_LIQ#2 | 2 | GAS#1 | -183986.1
Cu-Mn-O | 1800 | 0.448421 | 0.541579 | 0.01 | HALITE#1; IONIC_LIQ#1 | 2 | HALITE#1 | -130840.4
Cu-Mn-O | 1800 | 0.448421 | 0.505263 | 0.046316 | HALITE#1; IONIC_LIQ#1 | 2 | HALITE#1 | -142578.7
Cu-Mn-O | 1800 | 0.448421 | 0.468947 | 0.082632 | HALITE#1; IONIC_LIQ#1 | 2 | HALITE#1 | -154206.4
Cu-Mn-O | 1800 | 0.448421 | 0.432632 | 0.118947 | HALITE#1; IONIC_LIQ#1 | 2 | HALITE#1 | -165680.7
Cu-Mn-O | 1800 | 0.448421 | 0.396316 | 0.155263 | HALITE#1; IONIC_LIQ#1 | 2 | HALITE#1 | -176932.4
Cu-Mn-O | 1800 | 0.448421 | 0.36 | 0.191579 | HALITE#1; IONIC_LIQ#1 | 2 | HALITE#1 | -187841.1
Cu-Mn-O | 1800 | 0.448421 | 0.323684 | 0.227895 | HALITE#1; IONIC_LIQ#1 | 2 | HALITE#1 | -198171.6
Cu-Mn-O | 1800 | 0.448421 | 0.287368 | 0.264211 | HALITE#1; IONIC_LIQ#1 | 2 | HALITE#1 | -207308.6
Cu-Mn-O | 1800 | 0.448421 | 0.251053 | 0.300526 | HALITE#1; IONIC_LIQ#1; IONIC_LIQ#2 | 3 | HALITE#1 | -209658.5
Cu-Mn-O | 1800 | 0.448421 | 0.214737 | 0.336842 | IONIC_LIQ#1; IONIC_LIQ#2 | 2 | IONIC_LIQ#1 | -209018.1
Cu-Mn-O | 1800 | 0.448421 | 0.178421 | 0.373158 | IONIC_LIQ#1; IONIC_LIQ#2 | 2 | IONIC_LIQ#1 | -207125.1
Cu-Mn-O | 1800 | 0.448421 | 0.142105 | 0.409474 | IONIC_LIQ#2 | 1 | IONIC_LIQ#2 | -204157.2
Cu-Mn-O | 1800 | 0.448421 | 0.105789 | 0.445789 | GAS#1; IONIC_LIQ#2 | 2 | GAS#1 | -197838.8
Cu-Mn-O | 1800 | 0.448421 | 0.069474 | 0.482105 | GAS#1; IONIC_LIQ#2 | 2 | GAS#1 | -191066.5
Cu-Mn-O | 1800 | 0.448421 | 0.033158 | 0.518421 | GAS#1; IONIC_LIQ#2 | 2 | GAS#1 | -184074.5
Cu-Mn-O | 1800 | 0.474211 | 0.515789 | 0.01 | HALITE#1; IONIC_LIQ#1 | 2 | HALITE#1 | -130808.4
Cu-Mn-O | 1800 | 0.474211 | 0.479474 | 0.046316 | HALITE#1; IONIC_LIQ#1 | 2 | HALITE#1 | -142472.3
Cu-Mn-O | 1800 | 0.474211 | 0.443158 | 0.082632 | HALITE#1; IONIC_LIQ#1 | 2 | HALITE#1 | -154006.4
Cu-Mn-O | 1800 | 0.474211 | 0.406842 | 0.118947 | HALITE#1; IONIC_LIQ#1 | 2 | HALITE#1 | -165358.7
Cu-Mn-O | 1800 | 0.474211 | 0.370526 | 0.155263 | HALITE#1; IONIC_LIQ#1 | 2 | HALITE#1 | -176444.6
Cu-Mn-O | 1800 | 0.474211 | 0.334211 | 0.191579 | HALITE#1; IONIC_LIQ#1 | 2 | HALITE#1 | -187113.3
Cu-Mn-O | 1800 | 0.474211 | 0.297895 | 0.227895 | HALITE#1; IONIC_LIQ#1 | 2 | HALITE#1 | -197053.8
Cu-Mn-O | 1800 | 0.474211 | 0.261579 | 0.264211 | HALITE#1; IONIC_LIQ#1 | 2 | HALITE#1 | -204992.3
Cu-Mn-O | 1800 | 0.474211 | 0.225263 | 0.300526 | IONIC_LIQ#1; IONIC_LIQ#2 | 2 | IONIC_LIQ#1 | -204966.4
Cu-Mn-O | 1800 | 0.474211 | 0.188947 | 0.336842 | IONIC_LIQ#1; IONIC_LIQ#3 | 2 | IONIC_LIQ#1 | -203724.6
Cu-Mn-O | 1800 | 0.474211 | 0.152632 | 0.373158 | IONIC_LIQ#1; IONIC_LIQ#2 | 2 | IONIC_LIQ#1 | -201457.6
Cu-Mn-O | 1800 | 0.474211 | 0.116316 | 0.409474 | IONIC_LIQ#2 | 1 | IONIC_LIQ#2 | -197751.1
Cu-Mn-O | 1800 | 0.474211 | 0.08 | 0.445789 | GAS#1; IONIC_LIQ#2 | 2 | GAS#1 | -191070.9
Cu-Mn-O | 1800 | 0.474211 | 0.043684 | 0.482105 | GAS#1; IONIC_LIQ#2 | 2 | GAS#1 | -184135.5
Cu-Mn-O | 1800 | 0.5 | 0.49 | 0.01 | HALITE#1; IONIC_LIQ#1 | 2 | HALITE#1 | -130724.9
Cu-Mn-O | 1800 | 0.5 | 0.453684 | 0.046316 | HALITE#1; IONIC_LIQ#1 | 2 | HALITE#1 | -142306.6
Cu-Mn-O | 1800 | 0.5 | 0.417368 | 0.082632 | HALITE#1; IONIC_LIQ#1 | 2 | HALITE#1 | -153736.3
Cu-Mn-O | 1800 | 0.5 | 0.381053 | 0.118947 | HALITE#1; IONIC_LIQ#1 | 2 | HALITE#1 | -164951.5
Cu-Mn-O | 1800 | 0.5 | 0.344737 | 0.155263 | HALITE#1; IONIC_LIQ#1 | 2 | HALITE#1 | -175848.4
Cu-Mn-O | 1800 | 0.5 | 0.308421 | 0.191579 | HALITE#1; IONIC_LIQ#1 | 2 | HALITE#1 | -186237
Cu-Mn-O | 1800 | 0.5 | 0.272105 | 0.227895 | HALITE#1; IONIC_LIQ#1 | 2 | HALITE#1 | -195688.6
Cu-Mn-O | 1800 | 0.5 | 0.235789 | 0.264211 | HALITE#1; IONIC_LIQ#1; IONIC_LIQ#2 | 3 | HALITE#1 | -200410
Cu-Mn-O | 1800 | 0.5 | 0.199474 | 0.300526 | IONIC_LIQ#1; IONIC_LIQ#2 | 2 | IONIC_LIQ#1 | -200005.1
Cu-Mn-O | 1800 | 0.5 | 0.163158 | 0.336842 | IONIC_LIQ#1; IONIC_LIQ#2 | 2 | IONIC_LIQ#1 | -198248.2
Cu-Mn-O | 1800 | 0.5 | 0.126842 | 0.373158 | IONIC_LIQ#1; IONIC_LIQ#2 | 2 | IONIC_LIQ#1 | -195647.4
Cu-Mn-O | 1800 | 0.5 | 0.090526 | 0.409474 | GAS#1; IONIC_LIQ#2 | 2 | GAS#1 | -191070
Cu-Mn-O | 1800 | 0.5 | 0.054211 | 0.445789 | GAS#1; IONIC_LIQ#2 | 2 | GAS#1 | -184178.5
Cu-Mn-O | 1800 | 0.5 | 0.017895 | 0.482105 | GAS#1; IONIC_LIQ#2 | 2 | GAS#1 | -176979.2
Cu-Fe-O | 1800 | 0.01 | 0.98 | 0.01 | IONIC_LIQ#1; IONIC_LIQ#2 | 2 | IONIC_LIQ#1 | -110282.5
Cu-Fe-O | 1800 | 0.01 | 0.943684 | 0.046316 | IONIC_LIQ#1; IONIC_LIQ#2 | 2 | IONIC_LIQ#1 | -119565.2
Cu-Fe-O | 1800 | 0.01 | 0.907368 | 0.082632 | IONIC_LIQ#1; IONIC_LIQ#2 | 2 | IONIC_LIQ#1 | -128847.4
Cu-Fe-O | 1800 | 0.01 | 0.871053 | 0.118947 | IONIC_LIQ#1; IONIC_LIQ#2 | 2 | IONIC_LIQ#1 | -138128.8
Cu-Fe-O | 1800 | 0.01 | 0.834737 | 0.155263 | IONIC_LIQ#1; IONIC_LIQ#2 | 2 | IONIC_LIQ#1 | -147409.5
Cu-Fe-O | 1800 | 0.01 | 0.798421 | 0.191579 | IONIC_LIQ#1; IONIC_LIQ#2 | 2 | IONIC_LIQ#1 | -156689.3
Cu-Fe-O | 1800 | 0.01 | 0.762105 | 0.227895 | IONIC_LIQ#1; IONIC_LIQ#2 | 2 | IONIC_LIQ#1 | -165968
Cu-Fe-O | 1800 | 0.01 | 0.725789 | 0.264211 | IONIC_LIQ#1; IONIC_LIQ#2 | 2 | IONIC_LIQ#1 | -175245.4
Cu-Fe-O | 1800 | 0.01 | 0.689474 | 0.300526 | IONIC_LIQ#1; IONIC_LIQ#2 | 2 | IONIC_LIQ#1 | -184521.3
Cu-Fe-O | 1800 | 0.01 | 0.653158 | 0.336842 | IONIC_LIQ#1; IONIC_LIQ#2 | 2 | IONIC_LIQ#1 | -193795.1
Cu-Fe-O | 1800 | 0.01 | 0.616842 | 0.373158 | IONIC_LIQ#1; IONIC_LIQ#2 | 2 | IONIC_LIQ#1 | -203066.3
Cu-Fe-O | 1800 | 0.01 | 0.580526 | 0.409474 | IONIC_LIQ#1; IONIC_LIQ#2 | 2 | IONIC_LIQ#1 | -212333.9
Cu-Fe-O | 1800 | 0.01 | 0.544211 | 0.445789 | IONIC_LIQ#1; IONIC_LIQ#2 | 2 | IONIC_LIQ#1 | -221596.1
Cu-Fe-O | 1800 | 0.01 | 0.507895 | 0.482105 | IONIC_LIQ#1; IONIC_LIQ#2 | 2 | IONIC_LIQ#1 | -230848.9
Cu-Fe-O | 1800 | 0.01 | 0.471579 | 0.518421 | IONIC_LIQ#2 | 1 | IONIC_LIQ#2 | -239569
Cu-Fe-O | 1800 | 0.01 | 0.435263 | 0.554737 | IONIC_LIQ#2; SPINEL#1 | 2 | IONIC_LIQ#2 | -244169.9
Cu-Fe-O | 1800 | 0.01 | 0.398947 | 0.591053 | GAS#1; SPINEL#1 | 2 | GAS#1 | -243592.1
Cu-Fe-O | 1800 | 0.01 | 0.362632 | 0.627368 | GAS#1; SPINEL#1 | 2 | GAS#1 | -240721.8
Cu-Fe-O | 1800 | 0.01 | 0.326316 | 0.663684 | GAS#1; SPINEL#1 | 2 | GAS#1 | -237849.7
Cu-Fe-O | 1800 | 0.01 | 0.29 | 0.7 | GAS#1; SPINEL#1 | 2 | GAS#1 | -234975.5
Cu-Fe-O | 1800 | 0.035789 | 0.954211 | 0.01 | IONIC_LIQ#1; IONIC_LIQ#2 | 2 | IONIC_LIQ#1 | -110984.1
Cu-Fe-O | 1800 | 0.035789 | 0.917895 | 0.046316 | IONIC_LIQ#1; IONIC_LIQ#2 | 2 | IONIC_LIQ#1 | -120245.4
Cu-Fe-O | 1800 | 0.035789 | 0.881579 | 0.082632 | IONIC_LIQ#1; IONIC_LIQ#2 | 2 | IONIC_LIQ#1 | -129504.7
Cu-Fe-O | 1800 | 0.035789 | 0.845263 | 0.118947 | IONIC_LIQ#1; IONIC_LIQ#2 | 2 | IONIC_LIQ#1 | -138761.9
Cu-Fe-O | 1800 | 0.035789 | 0.808947 | 0.155263 | IONIC_LIQ#1; IONIC_LIQ#2 | 2 | IONIC_LIQ#1 | -148016.6
Cu-Fe-O | 1800 | 0.035789 | 0.772632 | 0.191579 | IONIC_LIQ#1; IONIC_LIQ#2 | 2 | IONIC_LIQ#1 | -157268.3
Cu-Fe-O | 1800 | 0.035789 | 0.736316 | 0.227895 | IONIC_LIQ#1; IONIC_LIQ#2 | 2 | IONIC_LIQ#1 | -166516.4
Cu-Fe-O | 1800 | 0.035789 | 0.7 | 0.264211 | IONIC_LIQ#1; IONIC_LIQ#2 | 2 | IONIC_LIQ#1 | -175760.4
Cu-Fe-O | 1800 | 0.035789 | 0.663684 | 0.300526 | IONIC_LIQ#1; IONIC_LIQ#2 | 2 | IONIC_LIQ#1 | -184999.1
Cu-Fe-O | 1800 | 0.035789 | 0.627368 | 0.336842 | IONIC_LIQ#1; IONIC_LIQ#2 | 2 | IONIC_LIQ#1 | -194231.1
Cu-Fe-O | 1800 | 0.035789 | 0.591053 | 0.373158 | IONIC_LIQ#1; IONIC_LIQ#3 | 2 | IONIC_LIQ#1 | -203454.2
Cu-Fe-O | 1800 | 0.035789 | 0.554737 | 0.409474 | IONIC_LIQ#1; IONIC_LIQ#2 | 2 | IONIC_LIQ#1 | -212664.8
Cu-Fe-O | 1800 | 0.035789 | 0.518421 | 0.445789 | IONIC_LIQ#1; IONIC_LIQ#3 | 2 | IONIC_LIQ#1 | -221856
Cu-Fe-O | 1800 | 0.035789 | 0.482105 | 0.482105 | IONIC_LIQ#1; IONIC_LIQ#2 | 2 | IONIC_LIQ#1 | -231010.7
Cu-Fe-O | 1800 | 0.035789 | 0.445789 | 0.518421 | IONIC_LIQ#2 | 1 | IONIC_LIQ#2 | -238890.2
Cu-Fe-O | 1800 | 0.035789 | 0.409474 | 0.554737 | IONIC_LIQ#2; SPINEL#1 | 2 | IONIC_LIQ#2 | -242238.2
Cu-Fe-O | 1800 | 0.035789 | 0.373158 | 0.591053 | GAS#1; IONIC_LIQ#2; SPINEL#1 | 3 | GAS#1 | -240342.2
Cu-Fe-O | 1800 | 0.035789 | 0.336842 | 0.627368 | GAS#1; IONIC_LIQ#2; SPINEL#1 | 3 | GAS#1 | -237425.7
Cu-Fe-O | 1800 | 0.035789 | 0.300526 | 0.663684 | GAS#1; IONIC_LIQ#2; SPINEL#1 | 3 | GAS#1 | -234509.2
Cu-Fe-O | 1800 | 0.035789 | 0.264211 | 0.7 | GAS#1; IONIC_LIQ#2; SPINEL#1 | 3 | GAS#1 | -231592.8
Cu-Fe-O | 1800 | 0.061579 | 0.928421 | 0.01 | IONIC_LIQ#1; IONIC_LIQ#2 | 2 | IONIC_LIQ#1 | -111429.1
Cu-Fe-O | 1800 | 0.061579 | 0.892105 | 0.046316 | IONIC_LIQ#1; IONIC_LIQ#2 | 2 | IONIC_LIQ#1 | -120671.6
Cu-Fe-O | 1800 | 0.061579 | 0.855789 | 0.082632 | IONIC_LIQ#1; IONIC_LIQ#2 | 2 | IONIC_LIQ#1 | -129911.1
Cu-Fe-O | 1800 | 0.061579 | 0.819474 | 0.118947 | IONIC_LIQ#1; IONIC_LIQ#2 | 2 | IONIC_LIQ#1 | -139147.2
Cu-Fe-O | 1800 | 0.061579 | 0.783158 | 0.155263 | IONIC_LIQ#1; IONIC_LIQ#2 | 2 | IONIC_LIQ#1 | -148379.5
Cu-Fe-O | 1800 | 0.061579 | 0.746842 | 0.191579 | IONIC_LIQ#1; IONIC_LIQ#2 | 2 | IONIC_LIQ#1 | -157607.3
Cu-Fe-O | 1800 | 0.061579 | 0.710526 | 0.227895 | IONIC_LIQ#1; IONIC_LIQ#2 | 2 | IONIC_LIQ#1 | -166829.9
Cu-Fe-O | 1800 | 0.061579 | 0.674211 | 0.264211 | IONIC_LIQ#1; IONIC_LIQ#3 | 2 | IONIC_LIQ#1 | -176046.2
Cu-Fe-O | 1800 | 0.061579 | 0.637895 | 0.300526 | IONIC_LIQ#1; IONIC_LIQ#3 | 2 | IONIC_LIQ#1 | -185254.9
Cu-Fe-O | 1800 | 0.061579 | 0.601579 | 0.336842 | IONIC_LIQ#1; IONIC_LIQ#2 | 2 | IONIC_LIQ#1 | -194454.2
Cu-Fe-O | 1800 | 0.061579 | 0.565263 | 0.373158 | IONIC_LIQ#1; IONIC_LIQ#2 | 2 | IONIC_LIQ#1 | -203641.5
Cu-Fe-O | 1800 | 0.061579 | 0.528947 | 0.409474 | IONIC_LIQ#1; IONIC_LIQ#2 | 2 | IONIC_LIQ#1 | -212812.9
Cu-Fe-O | 1800 | 0.061579 | 0.492632 | 0.445789 | IONIC_LIQ#1; IONIC_LIQ#2 | 2 | IONIC_LIQ#1 | -221961.8
Cu-Fe-O | 1800 | 0.061579 | 0.456316 | 0.482105 | IONIC_LIQ#1; IONIC_LIQ#2 | 2 | IONIC_LIQ#1 | -231004.6
Cu-Fe-O | 1800 | 0.061579 | 0.42 | 0.518421 | IONIC_LIQ#2 | 1 | IONIC_LIQ#2 | -237613
Cu-Fe-O | 1800 | 0.061579 | 0.383684 | 0.554737 | IONIC_LIQ#2 | 1 | IONIC_LIQ#2 | -239518.6
Cu-Fe-O | 1800 | 0.061579 | 0.347368 | 0.591053 | GAS#1; IONIC_LIQ#2; SPINEL#1 | 3 | GAS#1 | -236821.4
Cu-Fe-O | 1800 | 0.061579 | 0.311053 | 0.627368 | GAS#1; IONIC_LIQ#2 | 2 | GAS#1 | -233904.8
Cu-Fe-O | 1800 | 0.061579 | 0.274737 | 0.663684 | GAS#1; IONIC_LIQ#2 | 2 | GAS#1 | -230982
Cu-Fe-O | 1800 | 0.061579 | 0.238421 | 0.7 | GAS#1; IONIC_LIQ#2 | 2 | GAS#1 | -228047.3
Cu-Fe-O | 1800 | 0.087368 | 0.902632 | 0.01 | IONIC_LIQ#1; IONIC_LIQ#2 | 2 | IONIC_LIQ#1 | -111756.9
Cu-Fe-O | 1800 | 0.087368 | 0.866316 | 0.046316 | IONIC_LIQ#1; IONIC_LIQ#2 | 2 | IONIC_LIQ#1 | -120982.9
Cu-Fe-O | 1800 | 0.087368 | 0.83 | 0.082632 | IONIC_LIQ#1; IONIC_LIQ#2 | 2 | IONIC_LIQ#1 | -130205.3
Cu-Fe-O | 1800 | 0.087368 | 0.793684 | 0.118947 | IONIC_LIQ#1; IONIC_LIQ#2 | 2 | IONIC_LIQ#1 | -139423.4
Cu-Fe-O | 1800 | 0.087368 | 0.757368 | 0.155263 | IONIC_LIQ#1; IONIC_LIQ#2 | 2 | IONIC_LIQ#1 | -148636.8
Cu-Fe-O | 1800 | 0.087368 | 0.721053 | 0.191579 | IONIC_LIQ#1; IONIC_LIQ#2 | 2 | IONIC_LIQ#1 | -157844.8
Cu-Fe-O | 1800 | 0.087368 | 0.684737 | 0.227895 | IONIC_LIQ#1; IONIC_LIQ#3 | 2 | IONIC_LIQ#1 | -167046.6
Cu-Fe-O | 1800 | 0.087368 | 0.648421 | 0.264211 | IONIC_LIQ#1; IONIC_LIQ#2 | 2 | IONIC_LIQ#1 | -176241
Cu-Fe-O | 1800 | 0.087368 | 0.612105 | 0.300526 | IONIC_LIQ#1; IONIC_LIQ#2 | 2 | IONIC_LIQ#1 | -185426.9
Cu-Fe-O | 1800 | 0.087368 | 0.575789 | 0.336842 | IONIC_LIQ#1; IONIC_LIQ#3 | 2 | IONIC_LIQ#1 | -194602.4
Cu-Fe-O | 1800 | 0.087368 | 0.539474 | 0.373158 | IONIC_LIQ#1; IONIC_LIQ#2 | 2 | IONIC_LIQ#1 | -203765.2
Cu-Fe-O | 1800 | 0.087368 | 0.503158 | 0.409474 | IONIC_LIQ#1; IONIC_LIQ#2 | 2 | IONIC_LIQ#1 | -212911.9
Cu-Fe-O | 1800 | 0.087368 | 0.466842 | 0.445789 | IONIC_LIQ#1; IONIC_LIQ#3 | 2 | IONIC_LIQ#1 | -222033.7
Cu-Fe-O | 1800 | 0.087368 | 0.430526 | 0.482105 | IONIC_LIQ#1; IONIC_LIQ#2 | 2 | IONIC_LIQ#1 | -230533.6
Cu-Fe-O | 1800 | 0.087368 | 0.394211 | 0.518421 | IONIC_LIQ#2 | 1 | IONIC_LIQ#2 | -235853.3
Cu-Fe-O | 1800 | 0.087368 | 0.357895 | 0.554737 | IONIC_LIQ#2 | 1 | IONIC_LIQ#2 | -236194.1
Cu-Fe-O | 1800 | 0.087368 | 0.321579 | 0.591053 | GAS#1; IONIC_LIQ#2 | 2 | GAS#1 | -233252.8
Cu-Fe-O | 1800 | 0.087368 | 0.285263 | 0.627368 | GAS#1; IONIC_LIQ#2 | 2 | GAS#1 | -230299.8
Cu-Fe-O | 1800 | 0.087368 | 0.248947 | 0.663684 | GAS#1; IONIC_LIQ#2 | 2 | GAS#1 | -227332.6
Cu-Fe-O | 1800 | 0.087368 | 0.212632 | 0.7 | GAS#1; IONIC_LIQ#2 | 2 | GAS#1 | -224347.6
Cu-Fe-O | 1800 | 0.113158 | 0.876842 | 0.01 | IONIC_LIQ#1; IONIC_LIQ#2 | 2 | IONIC_LIQ#1 | -112015.3
Cu-Fe-O | 1800 | 0.113158 | 0.840526 | 0.046316 | IONIC_LIQ#1; IONIC_LIQ#2 | 2 | IONIC_LIQ#1 | -121227.1
Cu-Fe-O | 1800 | 0.113158 | 0.804211 | 0.082632 | IONIC_LIQ#1; IONIC_LIQ#2 | 2 | IONIC_LIQ#1 | -130434.7
Cu-Fe-O | 1800 | 0.113158 | 0.767895 | 0.118947 | IONIC_LIQ#1; IONIC_LIQ#2 | 2 | IONIC_LIQ#1 | -139637.7
Cu-Fe-O | 1800 | 0.113158 | 0.731579 | 0.155263 | IONIC_LIQ#1; IONIC_LIQ#2 | 2 | IONIC_LIQ#1 | -148835.4
Cu-Fe-O | 1800 | 0.113158 | 0.695263 | 0.191579 | IONIC_LIQ#1; IONIC_LIQ#2 | 2 | IONIC_LIQ#1 | -158027.1
Cu-Fe-O | 1800 | 0.113158 | 0.658947 | 0.227895 | IONIC_LIQ#1; IONIC_LIQ#2 | 2 | IONIC_LIQ#1 | -167212.2
Cu-Fe-O | 1800 | 0.113158 | 0.622632 | 0.264211 | IONIC_LIQ#1; IONIC_LIQ#2 | 2 | IONIC_LIQ#1 | -176389.6
Cu-Fe-O | 1800 | 0.113158 | 0.586316 | 0.300526 | IONIC_LIQ#1; IONIC_LIQ#3 | 2 | IONIC_LIQ#1 | -185558.2
Cu-Fe-O | 1800 | 0.113158 | 0.55 | 0.336842 | IONIC_LIQ#1; IONIC_LIQ#2 | 2 | IONIC_LIQ#1 | -194716.3
Cu-Fe-O | 1800 | 0.113158 | 0.513684 | 0.373158 | IONIC_LIQ#1; IONIC_LIQ#3 | 2 | IONIC_LIQ#1 | -203861.9
Cu-Fe-O | 1800 | 0.113158 | 0.477368 | 0.409474 | IONIC_LIQ#1; IONIC_LIQ#2 | 2 | IONIC_LIQ#1 | -212990.4
Cu-Fe-O | 1800 | 0.113158 | 0.441053 | 0.445789 | IONIC_LIQ#1; IONIC_LIQ#2 | 2 | IONIC_LIQ#1 | -222067.5
Cu-Fe-O | 1800 | 0.113158 | 0.404737 | 0.482105 | IONIC_LIQ#1; IONIC_LIQ#2 | 2 | IONIC_LIQ#1 | -229525.1
Cu-Fe-O | 1800 | 0.113158 | 0.368421 | 0.518421 | IONIC_LIQ#2 | 1 | IONIC_LIQ#2 | -233623.9
Cu-Fe-O | 1800 | 0.113158 | 0.332105 | 0.554737 | GAS#1; IONIC_LIQ#2 | 2 | GAS#1 | -232536.5
Cu-Fe-O | 1800 | 0.113158 | 0.295789 | 0.591053 | GAS#1; IONIC_LIQ#2 | 2 | GAS#1 | -229557.8
Cu-Fe-O | 1800 | 0.113158 | 0.259474 | 0.627368 | GAS#1; IONIC_LIQ#2 | 2 | GAS#1 | -226563.3
Cu-Fe-O | 1800 | 0.113158 | 0.223158 | 0.663684 | GAS#1; IONIC_LIQ#2 | 2 | GAS#1 | -223549.4
Cu-Fe-O | 1800 | 0.113158 | 0.186842 | 0.7 | GAS#1; IONIC_LIQ#2 | 2 | GAS#1 | -220510.9
Cu-Fe-O | 1800 | 0.138947 | 0.851053 | 0.01 | IONIC_LIQ#1; IONIC_LIQ#2 | 2 | IONIC_LIQ#1 | -112228.2
Cu-Fe-O | 1800 | 0.138947 | 0.814737 | 0.046316 | IONIC_LIQ#1; IONIC_LIQ#2 | 2 | IONIC_LIQ#1 | -121427.8
Cu-Fe-O | 1800 | 0.138947 | 0.778421 | 0.082632 | IONIC_LIQ#1; IONIC_LIQ#2 | 2 | IONIC_LIQ#1 | -130622.8
Cu-Fe-O | 1800 | 0.138947 | 0.742105 | 0.118947 | IONIC_LIQ#1; IONIC_LIQ#2 | 2 | IONIC_LIQ#1 | -139812.9
Cu-Fe-O | 1800 | 0.138947 | 0.705789 | 0.155263 | IONIC_LIQ#1; IONIC_LIQ#2 | 2 | IONIC_LIQ#1 | -148997.5
Cu-Fe-O | 1800 | 0.138947 | 0.669474 | 0.191579 | IONIC_LIQ#1; IONIC_LIQ#2 | 2 | IONIC_LIQ#1 | -158176
Cu-Fe-O | 1800 | 0.138947 | 0.633158 | 0.227895 | IONIC_LIQ#1; IONIC_LIQ#2 | 2 | IONIC_LIQ#1 | -167347.7
Cu-Fe-O | 1800 | 0.138947 | 0.596842 | 0.264211 | IONIC_LIQ#1; IONIC_LIQ#3 | 2 | IONIC_LIQ#1 | -176511.7
Cu-Fe-O | 1800 | 0.138947 | 0.560526 | 0.300526 | IONIC_LIQ#1; IONIC_LIQ#2 | 2 | IONIC_LIQ#1 | -185666.9
Cu-Fe-O | 1800 | 0.138947 | 0.524211 | 0.336842 | IONIC_LIQ#1; IONIC_LIQ#3 | 2 | IONIC_LIQ#1 | -194811.8
Cu-Fe-O | 1800 | 0.138947 | 0.487895 | 0.373158 | IONIC_LIQ#1; IONIC_LIQ#3 | 2 | IONIC_LIQ#1 | -203943.5
Cu-Fe-O | 1800 | 0.138947 | 0.451579 | 0.409474 | IONIC_LIQ#1; IONIC_LIQ#3 | 2 | IONIC_LIQ#1 | -213054.7
Cu-Fe-O | 1800 | 0.138947 | 0.415263 | 0.445789 | IONIC_LIQ#1; IONIC_LIQ#2 | 2 | IONIC_LIQ#1 | -221887.9
Cu-Fe-O | 1800 | 0.138947 | 0.378947 | 0.482105 | IONIC_LIQ#1; IONIC_LIQ#2 | 2 | IONIC_LIQ#1 | -228041
Cu-Fe-O | 1800 | 0.138947 | 0.342632 | 0.518421 | IONIC_LIQ#2 | 1 | IONIC_LIQ#2 | -230911.9
Cu-Fe-O | 1800 | 0.138947 | 0.306316 | 0.554737 | GAS#1; IONIC_LIQ#2 | 2 | GAS#1 | -228776.6
Cu-Fe-O | 1800 | 0.138947 | 0.27 | 0.591053 | GAS#1; IONIC_LIQ#2 | 2 | GAS#1 | -225758.8
Cu-Fe-O | 1800 | 0.138947 | 0.233684 | 0.627368 | GAS#1; IONIC_LIQ#2 | 2 | GAS#1 | -222720.4
Cu-Fe-O | 1800 | 0.138947 | 0.197368 | 0.663684 | GAS#1; IONIC_LIQ#2 | 2 | GAS#1 | -219656.5
Cu-Fe-O | 1800 | 0.138947 | 0.161053 | 0.7 | GAS#1; IONIC_LIQ#2 | 2 | GAS#1 | -216559.6
Cu-Fe-O | 1800 | 0.164737 | 0.825263 | 0.01 | IONIC_LIQ#1; IONIC_LIQ#2 | 2 | IONIC_LIQ#1 | -112409.6
Cu-Fe-O | 1800 | 0.164737 | 0.788947 | 0.046316 | IONIC_LIQ#1; IONIC_LIQ#2 | 2 | IONIC_LIQ#1 | -121598.5
Cu-Fe-O | 1800 | 0.164737 | 0.752632 | 0.082632 | IONIC_LIQ#1; IONIC_LIQ#2 | 2 | IONIC_LIQ#1 | -130782.8
Cu-Fe-O | 1800 | 0.164737 | 0.716316 | 0.118947 | IONIC_LIQ#1; IONIC_LIQ#2 | 2 | IONIC_LIQ#1 | -139962.1
Cu-Fe-O | 1800 | 0.164737 | 0.68 | 0.155263 | IONIC_LIQ#1; IONIC_LIQ#2 | 2 | IONIC_LIQ#1 | -149135.7
Cu-Fe-O | 1800 | 0.164737 | 0.643684 | 0.191579 | IONIC_LIQ#1; IONIC_LIQ#2 | 2 | IONIC_LIQ#1 | -158303.3
Cu-Fe-O | 1800 | 0.164737 | 0.607368 | 0.227895 | IONIC_LIQ#1; IONIC_LIQ#2 | 2 | IONIC_LIQ#1 | -167464.1
Cu-Fe-O | 1800 | 0.164737 | 0.571053 | 0.264211 | IONIC_LIQ#1; IONIC_LIQ#2 | 2 | IONIC_LIQ#1 | -176617.3
Cu-Fe-O | 1800 | 0.164737 | 0.534737 | 0.300526 | IONIC_LIQ#1; IONIC_LIQ#3 | 2 | IONIC_LIQ#1 | -185761.6
Cu-Fe-O | 1800 | 0.164737 | 0.498421 | 0.336842 | IONIC_LIQ#1; IONIC_LIQ#2 | 2 | IONIC_LIQ#1 | -194895.3
Cu-Fe-O | 1800 | 0.164737 | 0.462105 | 0.373158 | IONIC_LIQ#1; IONIC_LIQ#2 | 2 | IONIC_LIQ#1 | -204014.5
Cu-Fe-O | 1800 | 0.164737 | 0.425789 | 0.409474 | IONIC_LIQ#1; IONIC_LIQ#2 | 2 | IONIC_LIQ#1 | -213095.7
Cu-Fe-O | 1800 | 0.164737 | 0.389474 | 0.445789 | IONIC_LIQ#1; IONIC_LIQ#2 | 2 | IONIC_LIQ#1 | -221211.9
Cu-Fe-O | 1800 | 0.164737 | 0.353158 | 0.482105 | IONIC_LIQ#1; IONIC_LIQ#2 | 2 | IONIC_LIQ#1 | -226137.6
Cu-Fe-O | 1800 | 0.164737 | 0.316842 | 0.518421 | IONIC_LIQ#2 | 1 | IONIC_LIQ#2 | -227715.8
Cu-Fe-O | 1800 | 0.164737 | 0.280526 | 0.554737 | GAS#1; IONIC_LIQ#2 | 2 | GAS#1 | -224929.7
Cu-Fe-O | 1800 | 0.164737 | 0.244211 | 0.591053 | GAS#1; IONIC_LIQ#2 | 2 | GAS#1 | -221870.4
Cu-Fe-O | 1800 | 0.164737 | 0.207895 | 0.627368 | GAS#1; IONIC_LIQ#2 | 2 | GAS#1 | -218785
Cu-Fe-O | 1800 | 0.164737 | 0.171579 | 0.663684 | GAS#1; IONIC_LIQ#2 | 2 | GAS#1 | -215666.4
Cu-Fe-O | 1800 | 0.164737 | 0.135263 | 0.7 | GAS#1; IONIC_LIQ#2 | 2 | GAS#1 | -212503.6
Cu-Fe-O | 1800 | 0.190526 | 0.799474 | 0.01 | IONIC_LIQ#1; IONIC_LIQ#2 | 2 | IONIC_LIQ#1 | -112568.1
Cu-Fe-O | 1800 | 0.190526 | 0.763158 | 0.046316 | IONIC_LIQ#1; IONIC_LIQ#2 | 2 | IONIC_LIQ#1 | -121747.9
Cu-Fe-O | 1800 | 0.190526 | 0.726842 | 0.082632 | IONIC_LIQ#1; IONIC_LIQ#2 | 2 | IONIC_LIQ#1 | -130922.9
Cu-Fe-O | 1800 | 0.190526 | 0.690526 | 0.118947 | IONIC_LIQ#1; IONIC_LIQ#2 | 2 | IONIC_LIQ#1 | -140092.9
Cu-Fe-O | 1800 | 0.190526 | 0.654211 | 0.155263 | IONIC_LIQ#1; IONIC_LIQ#2 | 2 | IONIC_LIQ#1 | -149257.4
Cu-Fe-O | 1800 | 0.190526 | 0.617895 | 0.191579 | IONIC_LIQ#1; IONIC_LIQ#2 | 2 | IONIC_LIQ#1 | -158415.8
Cu-Fe-O | 1800 | 0.190526 | 0.581579 | 0.227895 | IONIC_LIQ#1; IONIC_LIQ#2 | 2 | IONIC_LIQ#1 | -167567.4
Cu-Fe-O | 1800 | 0.190526 | 0.545263 | 0.264211 | IONIC_LIQ#1; IONIC_LIQ#3 | 2 | IONIC_LIQ#1 | -176711.5
Cu-Fe-O | 1800 | 0.190526 | 0.508947 | 0.300526 | IONIC_LIQ#1; IONIC_LIQ#2 | 2 | IONIC_LIQ#1 | -185846.5
Cu-Fe-O | 1800 | 0.190526 | 0.472632 | 0.336842 | IONIC_LIQ#1; IONIC_LIQ#3 | 2 | IONIC_LIQ#1 | -194970.1
Cu-Fe-O | 1800 | 0.190526 | 0.436316 | 0.373158 | IONIC_LIQ#1; IONIC_LIQ#3 | 2 | IONIC_LIQ#1 | -204075.4
Cu-Fe-O | 1800 | 0.190526 | 0.4 | 0.409474 | IONIC_LIQ#1; IONIC_LIQ#2 | 2 | IONIC_LIQ#1 | -213047
Cu-Fe-O | 1800 | 0.190526 | 0.363684 | 0.445789 | IONIC_LIQ#1; IONIC_LIQ#2 | 2 | IONIC_LIQ#1 | -220002.5
Cu-Fe-O | 1800 | 0.190526 | 0.327368 | 0.482105 | IONIC_LIQ#1; IONIC_LIQ#2 | 2 | IONIC_LIQ#1 | -223883.8
Cu-Fe-O | 1800 | 0.190526 | 0.291053 | 0.518421 | IONIC_LIQ#2 | 1 | IONIC_LIQ#2 | -224073.2
Cu-Fe-O | 1800 | 0.190526 | 0.254737 | 0.554737 | GAS#1; IONIC_LIQ#2 | 2 | GAS#1 | -221005.1
Cu-Fe-O | 1800 | 0.190526 | 0.218421 | 0.591053 | GAS#1; IONIC_LIQ#2 | 2 | GAS#1 | -217901.2
Cu-Fe-O | 1800 | 0.190526 | 0.182105 | 0.627368 | GAS#1; IONIC_LIQ#2 | 2 | GAS#1 | -214764.2
Cu-Fe-O | 1800 | 0.190526 | 0.145789 | 0.663684 | GAS#1; IONIC_LIQ#2 | 2 | GAS#1 | -211584
Cu-Fe-O | 1800 | 0.190526 | 0.109474 | 0.7 | GAS#1; IONIC_LIQ#2 | 2 | GAS#1 | -208344
Cu-Fe-O | 1800 | 0.216316 | 0.773684 | 0.01 | IONIC_LIQ#1; IONIC_LIQ#2 | 2 | IONIC_LIQ#1 | -112709.6
Cu-Fe-O | 1800 | 0.216316 | 0.737368 | 0.046316 | IONIC_LIQ#1; IONIC_LIQ#2 | 2 | IONIC_LIQ#1 | -121881.4
Cu-Fe-O | 1800 | 0.216316 | 0.701053 | 0.082632 | IONIC_LIQ#1; IONIC_LIQ#2 | 2 | IONIC_LIQ#1 | -131048.4
Cu-Fe-O | 1800 | 0.216316 | 0.664737 | 0.118947 | IONIC_LIQ#1; IONIC_LIQ#2 | 2 | IONIC_LIQ#1 | -140210.5
Cu-Fe-O | 1800 | 0.216316 | 0.628421 | 0.155263 | IONIC_LIQ#1; IONIC_LIQ#2 | 2 | IONIC_LIQ#1 | -149367
Cu-Fe-O | 1800 | 0.216316 | 0.592105 | 0.191579 | IONIC_LIQ#1; IONIC_LIQ#2 | 2 | IONIC_LIQ#1 | -158517.5
Cu-Fe-O | 1800 | 0.216316 | 0.555789 | 0.227895 | IONIC_LIQ#1; IONIC_LIQ#2 | 2 | IONIC_LIQ#1 | -167661.3
Cu-Fe-O | 1800 | 0.216316 | 0.519474 | 0.264211 | IONIC_LIQ#1; IONIC_LIQ#2 | 2 | IONIC_LIQ#1 | -176797.3
Cu-Fe-O | 1800 | 0.216316 | 0.483158 | 0.300526 | IONIC_LIQ#1; IONIC_LIQ#3 | 2 | IONIC_LIQ#1 | -185923.7
Cu-Fe-O | 1800 | 0.216316 | 0.446842 | 0.336842 | IONIC_LIQ#1; IONIC_LIQ#2 | 2 | IONIC_LIQ#1 | -195037.2
Cu-Fe-O | 1800 | 0.216316 | 0.410526 | 0.373158 | IONIC_LIQ#1; IONIC_LIQ#3 | 2 | IONIC_LIQ#1 | -204118.8
Cu-Fe-O | 1800 | 0.216316 | 0.374211 | 0.409474 | IONIC_LIQ#1; IONIC_LIQ#3 | 2 | IONIC_LIQ#1 | -212693.9
Cu-Fe-O | 1800 | 0.216316 | 0.337895 | 0.445789 | IONIC_LIQ#1; IONIC_LIQ#2 | 2 | IONIC_LIQ#1 | -218311.1
Cu-Fe-O | 1800 | 0.216316 | 0.301579 | 0.482105 | IONIC_LIQ#2 | 1 | IONIC_LIQ#2 | -221319.6
Cu-Fe-O | 1800 | 0.216316 | 0.265263 | 0.518421 | GAS#1; IONIC_LIQ#2 | 2 | GAS#1 | -220128.4
Cu-Fe-O | 1800 | 0.216316 | 0.228947 | 0.554737 | GAS#1; IONIC_LIQ#2 | 2 | GAS#1 | -217008.3
Cu-Fe-O | 1800 | 0.216316 | 0.192632 | 0.591053 | GAS#1; IONIC_LIQ#2 | 2 | GAS#1 | -213855.6
Cu-Fe-O | 1800 | 0.216316 | 0.156316 | 0.627368 | GAS#1; IONIC_LIQ#2 | 2 | GAS#1 | -210660.7
Cu-Fe-O | 1800 | 0.216316 | 0.12 | 0.663684 | GAS#1; IONIC_LIQ#2 | 2 | GAS#1 | -207408.7
Cu-Fe-O | 1800 | 0.216316 | 0.083684 | 0.7 | GAS#1; IONIC_LIQ#2 | 2 | GAS#1 | -204073.4
Cu-Fe-O | 1800 | 0.242105 | 0.747895 | 0.01 | IONIC_LIQ#1; IONIC_LIQ#2 | 2 | IONIC_LIQ#1 | -112838.1
Cu-Fe-O | 1800 | 0.242105 | 0.711579 | 0.046316 | IONIC_LIQ#1; IONIC_LIQ#2 | 2 | IONIC_LIQ#1 | -122002.8
Cu-Fe-O | 1800 | 0.242105 | 0.675263 | 0.082632 | IONIC_LIQ#1; IONIC_LIQ#2 | 2 | IONIC_LIQ#1 | -131162.9
Cu-Fe-O | 1800 | 0.242105 | 0.638947 | 0.118947 | IONIC_LIQ#1; IONIC_LIQ#2 | 2 | IONIC_LIQ#1 | -140317.9
Cu-Fe-O | 1800 | 0.242105 | 0.602632 | 0.155263 | IONIC_LIQ#1; IONIC_LIQ#2 | 2 | IONIC_LIQ#1 | -149467.5
Cu-Fe-O | 1800 | 0.242105 | 0.566316 | 0.191579 | IONIC_LIQ#1; IONIC_LIQ#2 | 2 | IONIC_LIQ#1 | -158611.1
Cu-Fe-O | 1800 | 0.242105 | 0.53 | 0.227895 | IONIC_LIQ#1; IONIC_LIQ#2 | 2 | IONIC_LIQ#1 | -167747.8
Cu-Fe-O | 1800 | 0.242105 | 0.493684 | 0.264211 | IONIC_LIQ#1; IONIC_LIQ#2 | 2 | IONIC_LIQ#1 | -176876.4
Cu-Fe-O | 1800 | 0.242105 | 0.457368 | 0.300526 | IONIC_LIQ#1; IONIC_LIQ#2 | 2 | IONIC_LIQ#1 | -185994.5
Cu-Fe-O | 1800 | 0.242105 | 0.421053 | 0.336842 | IONIC_LIQ#1; IONIC_LIQ#2 | 2 | IONIC_LIQ#1 | -195095.8
Cu-Fe-O | 1800 | 0.242105 | 0.384737 | 0.373158 | IONIC_LIQ#1; IONIC_LIQ#2 | 2 | IONIC_LIQ#1 | -204114.2
Cu-Fe-O | 1800 | 0.242105 | 0.348421 | 0.409474 | IONIC_LIQ#1; IONIC_LIQ#2 | 2 | IONIC_LIQ#1 | -211812.5
Cu-Fe-O | 1800 | 0.242105 | 0.312105 | 0.445789 | IONIC_LIQ#1; IONIC_LIQ#2 | 2 | IONIC_LIQ#1 | -216208.1
Cu-Fe-O | 1800 | 0.242105 | 0.275789 | 0.482105 | IONIC_LIQ#2 | 1 | IONIC_LIQ#2 | -218331.3
Cu-Fe-O | 1800 | 0.242105 | 0.239474 | 0.518421 | GAS#1; IONIC_LIQ#2 | 2 | GAS#1 | -216108.5
Cu-Fe-O | 1800 | 0.242105 | 0.203158 | 0.554737 | GAS#1; IONIC_LIQ#2 | 2 | GAS#1 | -212941.9
Cu-Fe-O | 1800 | 0.242105 | 0.166842 | 0.591053 | GAS#1; IONIC_LIQ#2 | 2 | GAS#1 | -209734.5
Cu-Fe-O | 1800 | 0.242105 | 0.130526 | 0.627368 | GAS#1; IONIC_LIQ#2 | 2 | GAS#1 | -206472.6
Cu-Fe-O | 1800 | 0.242105 | 0.094211 | 0.663684 | GAS#1; IONIC_LIQ#2 | 2 | GAS#1 | -203133.5
Cu-Fe-O | 1800 | 0.242105 | 0.057895 | 0.7 | GAS#1; IONIC_LIQ#2 | 2 | GAS#1 | -199671.8
Cu-Fe-O | 1800 | 0.267895 | 0.722105 | 0.01 | IONIC_LIQ#1; IONIC_LIQ#2 | 2 | IONIC_LIQ#1 | -112956.3
Cu-Fe-O | 1800 | 0.267895 | 0.685789 | 0.046316 | IONIC_LIQ#1; IONIC_LIQ#2 | 2 | IONIC_LIQ#1 | -122114.8
Cu-Fe-O | 1800 | 0.267895 | 0.649474 | 0.082632 | IONIC_LIQ#1; IONIC_LIQ#2 | 2 | IONIC_LIQ#1 | -131268.6
Cu-Fe-O | 1800 | 0.267895 | 0.613158 | 0.118947 | IONIC_LIQ#1; IONIC_LIQ#2 | 2 | IONIC_LIQ#1 | -140417.5
Cu-Fe-O | 1800 | 0.267895 | 0.576842 | 0.155263 | IONIC_LIQ#1; IONIC_LIQ#2 | 2 | IONIC_LIQ#1 | -149560.9
Cu-Fe-O | 1800 | 0.267895 | 0.540526 | 0.191579 | IONIC_LIQ#1; IONIC_LIQ#3 | 2 | IONIC_LIQ#1 | -158698.2
Cu-Fe-O | 1800 | 0.267895 | 0.504211 | 0.227895 | IONIC_LIQ#1; IONIC_LIQ#2 | 2 | IONIC_LIQ#1 | -167828.3
Cu-Fe-O | 1800 | 0.267895 | 0.467895 | 0.264211 | IONIC_LIQ#1; IONIC_LIQ#3 | 2 | IONIC_LIQ#1 | -176949.7
Cu-Fe-O | 1800 | 0.267895 | 0.431579 | 0.300526 | IONIC_LIQ#1; IONIC_LIQ#2 | 2 | IONIC_LIQ#1 | -186059.1
Cu-Fe-O | 1800 | 0.267895 | 0.395263 | 0.336842 | IONIC_LIQ#1; IONIC_LIQ#3 | 2 | IONIC_LIQ#1 | -195140.5
Cu-Fe-O | 1800 | 0.267895 | 0.358947 | 0.373158 | IONIC_LIQ#1; IONIC_LIQ#3 | 2 | IONIC_LIQ#1 | -203960.7
Cu-Fe-O | 1800 | 0.267895 | 0.322632 | 0.409474 | IONIC_LIQ#1; IONIC_LIQ#2 | 2 | IONIC_LIQ#1 | -210385.1
Cu-Fe-O | 1800 | 0.267895 | 0.286316 | 0.445789 | IONIC_LIQ#1; IONIC_LIQ#2 | 2 | IONIC_LIQ#1 | -213776.4
Cu-Fe-O | 1800 | 0.267895 | 0.25 | 0.482105 | IONIC_LIQ#2 | 1 | IONIC_LIQ#2 | -214905.2
Cu-Fe-O | 1800 | 0.267895 | 0.213684 | 0.518421 | GAS#1; IONIC_LIQ#2 | 2 | GAS#1 | -212024.5
Cu-Fe-O | 1800 | 0.267895 | 0.177368 | 0.554737 | GAS#1; IONIC_LIQ#2 | 2 | GAS#1 | -208806.2
Cu-Fe-O | 1800 | 0.267895 | 0.141053 | 0.591053 | GAS#1; IONIC_LIQ#2 | 2 | GAS#1 | -205535.9
Cu-Fe-O | 1800 | 0.267895 | 0.104737 | 0.627368 | GAS#1; IONIC_LIQ#2 | 2 | GAS#1 | -202193.7
Cu-Fe-O | 1800 | 0.267895 | 0.068421 | 0.663684 | GAS#1; IONIC_LIQ#2 | 2 | GAS#1 | -198742.2
Cu-Fe-O | 1800 | 0.267895 | 0.032105 | 0.7 | GAS#1; IONIC_LIQ#2 | 2 | GAS#1 | -195092.1
Cu-Fe-O | 1800 | 0.293684 | 0.696316 | 0.01 | IONIC_LIQ#1; IONIC_LIQ#2 | 2 | IONIC_LIQ#1 | -113066.3
Cu-Fe-O | 1800 | 0.293684 | 0.66 | 0.046316 | IONIC_LIQ#1; IONIC_LIQ#2 | 2 | IONIC_LIQ#1 | -122219.2
Cu-Fe-O | 1800 | 0.293684 | 0.623684 | 0.082632 | IONIC_LIQ#1; IONIC_LIQ#2 | 2 | IONIC_LIQ#1 | -131367.5
Cu-Fe-O | 1800 | 0.293684 | 0.587368 | 0.118947 | IONIC_LIQ#1; IONIC_LIQ#2 | 2 | IONIC_LIQ#1 | -140510.7
Cu-Fe-O | 1800 | 0.293684 | 0.551053 | 0.155263 | IONIC_LIQ#1; IONIC_LIQ#2 | 2 | IONIC_LIQ#1 | -149648.5
Cu-Fe-O | 1800 | 0.293684 | 0.514737 | 0.191579 | IONIC_LIQ#1; IONIC_LIQ#2 | 2 | IONIC_LIQ#1 | -158779.8
Cu-Fe-O | 1800 | 0.293684 | 0.478421 | 0.227895 | IONIC_LIQ#1; IONIC_LIQ#3 | 2 | IONIC_LIQ#1 | -167903.7
Cu-Fe-O | 1800 | 0.293684 | 0.442105 | 0.264211 | IONIC_LIQ#1; IONIC_LIQ#2 | 2 | IONIC_LIQ#1 | -177017.9
Cu-Fe-O | 1800 | 0.293684 | 0.405789 | 0.300526 | IONIC_LIQ#1; IONIC_LIQ#2 | 2 | IONIC_LIQ#1 | -186116.2
Cu-Fe-O | 1800 | 0.293684 | 0.369474 | 0.336842 | IONIC_LIQ#1; IONIC_LIQ#2 | 2 | IONIC_LIQ#1 | -195153.7
Cu-Fe-O | 1800 | 0.293684 | 0.333158 | 0.373158 | IONIC_LIQ#1; IONIC_LIQ#2 | 2 | IONIC_LIQ#1 | -203426.5
Cu-Fe-O | 1800 | 0.293684 | 0.296842 | 0.409474 | IONIC_LIQ#1; IONIC_LIQ#2 | 2 | IONIC_LIQ#1 | -208473.5
Cu-Fe-O | 1800 | 0.293684 | 0.260526 | 0.445789 | IONIC_LIQ#1; IONIC_LIQ#2 | 2 | IONIC_LIQ#1 | -211088.4
Cu-Fe-O | 1800 | 0.293684 | 0.224211 | 0.482105 | IONIC_LIQ#2 | 1 | IONIC_LIQ#2 | -211078.2
Cu-Fe-O | 1800 | 0.293684 | 0.187895 | 0.518421 | GAS#1; IONIC_LIQ#2 | 2 | GAS#1 | -207876.1
Cu-Fe-O | 1800 | 0.293684 | 0.151579 | 0.554737 | GAS#1; IONIC_LIQ#2 | 2 | GAS#1 | -204598.6
Cu-Fe-O | 1800 | 0.293684 | 0.115263 | 0.591053 | GAS#1; IONIC_LIQ#2 | 2 | GAS#1 | -201253.8
Cu-Fe-O | 1800 | 0.293684 | 0.078947 | 0.627368 | GAS#1; IONIC_LIQ#2 | 2 | GAS#1 | -197810.3
Cu-Fe-O | 1800 | 0.293684 | 0.042632 | 0.663684 | GAS#1; IONIC_LIQ#2 | 2 | GAS#1 | -194200.4
Cu-Fe-O | 1800 | 0.319474 | 0.670526 | 0.01 | IONIC_LIQ#1; IONIC_LIQ#2 | 2 | IONIC_LIQ#1 | -113169.6
Cu-Fe-O | 1800 | 0.319474 | 0.634211 | 0.046316 | IONIC_LIQ#1; IONIC_LIQ#2 | 2 | IONIC_LIQ#1 | -122317.4
Cu-Fe-O | 1800 | 0.319474 | 0.597895 | 0.082632 | IONIC_LIQ#1; IONIC_LIQ#2 | 2 | IONIC_LIQ#1 | -131460.6
Cu-Fe-O | 1800 | 0.319474 | 0.561579 | 0.118947 | IONIC_LIQ#1; IONIC_LIQ#2 | 2 | IONIC_LIQ#1 | -140598.6
Cu-Fe-O | 1800 | 0.319474 | 0.525263 | 0.155263 | IONIC_LIQ#1; IONIC_LIQ#2 | 2 | IONIC_LIQ#1 | -149731
Cu-Fe-O | 1800 | 0.319474 | 0.488947 | 0.191579 | IONIC_LIQ#1; IONIC_LIQ#2 | 2 | IONIC_LIQ#1 | -158856.7
Cu-Fe-O | 1800 | 0.319474 | 0.452632 | 0.227895 | IONIC_LIQ#1; IONIC_LIQ#2 | 2 | IONIC_LIQ#1 | -167974.4
Cu-Fe-O | 1800 | 0.319474 | 0.416316 | 0.264211 | IONIC_LIQ#1; IONIC_LIQ#2 | 2 | IONIC_LIQ#1 | -177080.6
Cu-Fe-O | 1800 | 0.319474 | 0.38 | 0.300526 | IONIC_LIQ#1; IONIC_LIQ#3 | 2 | IONIC_LIQ#1 | -186161.5
Cu-Fe-O | 1800 | 0.319474 | 0.343684 | 0.336842 | IONIC_LIQ#1; IONIC_LIQ#2 | 2 | IONIC_LIQ#1 | -195087.7
Cu-Fe-O | 1800 | 0.319474 | 0.307368 | 0.373158 | IONIC_LIQ#1; IONIC_LIQ#2 | 2 | IONIC_LIQ#1 | -202323.7
Cu-Fe-O | 1800 | 0.319474 | 0.271053 | 0.409474 | IONIC_LIQ#1; IONIC_LIQ#2 | 2 | IONIC_LIQ#1 | -206169.4
Cu-Fe-O | 1800 | 0.319474 | 0.234737 | 0.445789 | IONIC_LIQ#1; IONIC_LIQ#2 | 2 | IONIC_LIQ#1 | -208195.2
Cu-Fe-O | 1800 | 0.319474 | 0.198421 | 0.482105 | GAS#1; IONIC_LIQ#2 | 2 | GAS#1 | -206944.8
Cu-Fe-O | 1800 | 0.319474 | 0.162105 | 0.518421 | GAS#1; IONIC_LIQ#2 | 2 | GAS#1 | -203660.9
Cu-Fe-O | 1800 | 0.319474 | 0.125789 | 0.554737 | GAS#1; IONIC_LIQ#2 | 2 | GAS#1 | -200313.9
Cu-Fe-O | 1800 | 0.319474 | 0.089474 | 0.591053 | GAS#1; IONIC_LIQ#2 | 2 | GAS#1 | -196877
Cu-Fe-O | 1800 | 0.319474 | 0.053158 | 0.627368 | GAS#1; IONIC_LIQ#2 | 2 | GAS#1 | -193296.6
Cu-Fe-O | 1800 | 0.319474 | 0.016842 | 0.663684 | GAS#1; IONIC_LIQ#2 | 2 | GAS#1 | -189418.1
Cu-Fe-O | 1800 | 0.345263 | 0.644737 | 0.01 | IONIC_LIQ#1; IONIC_LIQ#2 | 2 | IONIC_LIQ#1 | -113267.3
Cu-Fe-O | 1800 | 0.345263 | 0.608421 | 0.046316 | IONIC_LIQ#1; IONIC_LIQ#2 | 2 | IONIC_LIQ#1 | -122410.4
Cu-Fe-O | 1800 | 0.345263 | 0.572105 | 0.082632 | IONIC_LIQ#1; IONIC_LIQ#2 | 2 | IONIC_LIQ#1 | -131548.8
Cu-Fe-O | 1800 | 0.345263 | 0.535789 | 0.118947 | IONIC_LIQ#1; IONIC_LIQ#2 | 2 | IONIC_LIQ#1 | -140681.9
Cu-Fe-O | 1800 | 0.345263 | 0.499474 | 0.155263 | IONIC_LIQ#1; IONIC_LIQ#2 | 2 | IONIC_LIQ#1 | -149809.2
Cu-Fe-O | 1800 | 0.345263 | 0.463158 | 0.191579 | IONIC_LIQ#1; IONIC_LIQ#2 | 2 | IONIC_LIQ#1 | -158929.4
Cu-Fe-O | 1800 | 0.345263 | 0.426842 | 0.227895 | IONIC_LIQ#1; IONIC_LIQ#2 | 2 | IONIC_LIQ#1 | -168040.5
Cu-Fe-O | 1800 | 0.345263 | 0.390526 | 0.264211 | IONIC_LIQ#1; IONIC_LIQ#2 | 2 | IONIC_LIQ#1 | -177136.6
Cu-Fe-O | 1800 | 0.345263 | 0.354211 | 0.300526 | IONIC_LIQ#1; IONIC_LIQ#2 | 2 | IONIC_LIQ#1 | -186183.9
Cu-Fe-O | 1800 | 0.345263 | 0.317895 | 0.336842 | IONIC_LIQ#1; IONIC_LIQ#3 | 2 | IONIC_LIQ#1 | -194813.1
Cu-Fe-O | 1800 | 0.345263 | 0.281579 | 0.373158 | IONIC_LIQ#1; IONIC_LIQ#2 | 2 | IONIC_LIQ#1 | -200657.9
Cu-Fe-O | 1800 | 0.345263 | 0.245263 | 0.409474 | IONIC_LIQ#1; IONIC_LIQ#2 | 2 | IONIC_LIQ#1 | -203564.3
Cu-Fe-O | 1800 | 0.345263 | 0.208947 | 0.445789 | IONIC_LIQ#2 | 1 | IONIC_LIQ#2 | -205034.7
Cu-Fe-O | 1800 | 0.345263 | 0.172632 | 0.482105 | GAS#1; IONIC_LIQ#2 | 2 | GAS#1 | -202722.9
Cu-Fe-O | 1800 | 0.345263 | 0.136316 | 0.518421 | GAS#1; IONIC_LIQ#2 | 2 | GAS#1 | -199374
Cu-Fe-O | 1800 | 0.345263 | 0.1 | 0.554737 | GAS#1; IONIC_LIQ#2 | 2 | GAS#1 | -195942.4
Cu-Fe-O | 1800 | 0.345263 | 0.063684 | 0.591053 | GAS#1; IONIC_LIQ#2 | 2 | GAS#1 | -192384.8
Cu-Fe-O | 1800 | 0.345263 | 0.027368 | 0.627368 | GAS#1; IONIC_LIQ#2 | 2 | GAS#1 | -188593.6
Cu-Fe-O | 1800 | 0.371053 | 0.618947 | 0.01 | IONIC_LIQ#1; IONIC_LIQ#2 | 2 | IONIC_LIQ#1 | -113360.2
Cu-Fe-O | 1800 | 0.371053 | 0.582632 | 0.046316 | IONIC_LIQ#1; IONIC_LIQ#2 | 2 | IONIC_LIQ#1 | -122498.8
Cu-Fe-O | 1800 | 0.371053 | 0.546316 | 0.082632 | IONIC_LIQ#1; IONIC_LIQ#2 | 2 | IONIC_LIQ#1 | -131632.7
Cu-Fe-O | 1800 | 0.371053 | 0.51 | 0.118947 | IONIC_LIQ#1; IONIC_LIQ#2 | 2 | IONIC_LIQ#1 | -140761.2
Cu-Fe-O | 1800 | 0.371053 | 0.473684 | 0.155263 | IONIC_LIQ#1; IONIC_LIQ#2 | 2 | IONIC_LIQ#1 | -149883.5
Cu-Fe-O | 1800 | 0.371053 | 0.437368 | 0.191579 | IONIC_LIQ#1; IONIC_LIQ#2 | 2 | IONIC_LIQ#1 | -158998.1
Cu-Fe-O | 1800 | 0.371053 | 0.401053 | 0.227895 | IONIC_LIQ#1; IONIC_LIQ#3 | 2 | IONIC_LIQ#1 | -168101.8
Cu-Fe-O | 1800 | 0.371053 | 0.364737 | 0.264211 | IONIC_LIQ#1; IONIC_LIQ#3 | 2 | IONIC_LIQ#1 | -177182.3
Cu-Fe-O | 1800 | 0.371053 | 0.328421 | 0.300526 | IONIC_LIQ#1; IONIC_LIQ#3 | 2 | IONIC_LIQ#1 | -186157.1
Cu-Fe-O | 1800 | 0.371053 | 0.292105 | 0.336842 | IONIC_LIQ#1; IONIC_LIQ#2 | 2 | IONIC_LIQ#1 | -194078.6
Cu-Fe-O | 1800 | 0.371053 | 0.255789 | 0.373158 | IONIC_LIQ#1; IONIC_LIQ#2 | 2 | IONIC_LIQ#1 | -198518.3
Cu-Fe-O | 1800 | 0.371053 | 0.219474 | 0.409474 | IONIC_LIQ#1; IONIC_LIQ#2 | 2 | IONIC_LIQ#1 | -200725
Cu-Fe-O | 1800 | 0.371053 | 0.183158 | 0.445789 | IONIC_LIQ#2 | 1 | IONIC_LIQ#2 | -201442.3
Cu-Fe-O | 1800 | 0.371053 | 0.146842 | 0.482105 | GAS#1; IONIC_LIQ#2 | 2 | GAS#1 | -198434.1
Cu-Fe-O | 1800 | 0.371053 | 0.110526 | 0.518421 | GAS#1; IONIC_LIQ#2 | 2 | GAS#1 | -195007
Cu-Fe-O | 1800 | 0.371053 | 0.074211 | 0.554737 | GAS#1; IONIC_LIQ#2 | 2 | GAS#1 | -191467.5
Cu-Fe-O | 1800 | 0.371053 | 0.037895 | 0.591053 | GAS#1; IONIC_LIQ#2 | 2 | GAS#1 | -187735.7
Cu-Fe-O | 1800 | 0.396842 | 0.593158 | 0.01 | IONIC_LIQ#1; IONIC_LIQ#2 | 2 | IONIC_LIQ#1 | -113448.9
Cu-Fe-O | 1800 | 0.396842 | 0.556842 | 0.046316 | IONIC_LIQ#1; IONIC_LIQ#2 | 2 | IONIC_LIQ#1 | -122583.3
Cu-Fe-O | 1800 | 0.396842 | 0.520526 | 0.082632 | IONIC_LIQ#1; IONIC_LIQ#2 | 2 | IONIC_LIQ#1 | -131712.9
Cu-Fe-O | 1800 | 0.396842 | 0.484211 | 0.118947 | IONIC_LIQ#1; IONIC_LIQ#2 | 2 | IONIC_LIQ#1 | -140836.8
Cu-Fe-O | 1800 | 0.396842 | 0.447895 | 0.155263 | IONIC_LIQ#1; IONIC_LIQ#2 | 2 | IONIC_LIQ#1 | -149954.1
Cu-Fe-O | 1800 | 0.396842 | 0.411579 | 0.191579 | IONIC_LIQ#1; IONIC_LIQ#2 | 2 | IONIC_LIQ#1 | -159062.7
Cu-Fe-O | 1800 | 0.396842 | 0.375263 | 0.227895 | IONIC_LIQ#1; IONIC_LIQ#2 | 2 | IONIC_LIQ#1 | -168156.9
Cu-Fe-O | 1800 | 0.396842 | 0.338947 | 0.264211 | IONIC_LIQ#1; IONIC_LIQ#2 | 2 | IONIC_LIQ#1 | -177210.1
Cu-Fe-O | 1800 | 0.396842 | 0.302632 | 0.300526 | IONIC_LIQ#1; IONIC_LIQ#3 | 2 | IONIC_LIQ#1 | -186016.9
Cu-Fe-O | 1800 | 0.396842 | 0.266316 | 0.336842 | IONIC_LIQ#1; IONIC_LIQ#2 | 2 | IONIC_LIQ#1 | -192728
Cu-Fe-O | 1800 | 0.396842 | 0.23 | 0.373158 | IONIC_LIQ#1; IONIC_LIQ#2 | 2 | IONIC_LIQ#1 | -196017
Cu-Fe-O | 1800 | 0.396842 | 0.193684 | 0.409474 | IONIC_LIQ#1; IONIC_LIQ#2 | 2 | IONIC_LIQ#1 | -197694.4
Cu-Fe-O | 1800 | 0.396842 | 0.157368 | 0.445789 | IONIC_LIQ#2 | 1 | IONIC_LIQ#2 | -197451.7
Cu-Fe-O | 1800 | 0.396842 | 0.121053 | 0.482105 | GAS#1; IONIC_LIQ#2 | 2 | GAS#1 | -194071
Cu-Fe-O | 1800 | 0.396842 | 0.084737 | 0.518421 | GAS#1; IONIC_LIQ#2 | 2 | GAS#1 | -190546.2
Cu-Fe-O | 1800 | 0.396842 | 0.048421 | 0.554737 | GAS#1; IONIC_LIQ#2 | 2 | GAS#1 | -186858
Cu-Fe-O | 1800 | 0.396842 | 0.012105 | 0.591053 | GAS#1; IONIC_LIQ#2 | 2 | GAS#1 | -182812.5
Cu-Fe-O | 1800 | 0.422632 | 0.567368 | 0.01 | IONIC_LIQ#1; IONIC_LIQ#2 | 2 | IONIC_LIQ#1 | -113533.8
Cu-Fe-O | 1800 | 0.422632 | 0.531053 | 0.046316 | IONIC_LIQ#1; IONIC_LIQ#2 | 2 | IONIC_LIQ#1 | -122664.3
Cu-Fe-O | 1800 | 0.422632 | 0.494737 | 0.082632 | IONIC_LIQ#1; IONIC_LIQ#2 | 2 | IONIC_LIQ#1 | -131789.6
Cu-Fe-O | 1800 | 0.422632 | 0.458421 | 0.118947 | IONIC_LIQ#1; IONIC_LIQ#2 | 2 | IONIC_LIQ#1 | -140909.1
Cu-Fe-O | 1800 | 0.422632 | 0.422105 | 0.155263 | IONIC_LIQ#1; IONIC_LIQ#2 | 2 | IONIC_LIQ#1 | -150021.2
Cu-Fe-O | 1800 | 0.422632 | 0.385789 | 0.191579 | IONIC_LIQ#1; IONIC_LIQ#2 | 2 | IONIC_LIQ#1 | -159122.8
Cu-Fe-O | 1800 | 0.422632 | 0.349474 | 0.227895 | IONIC_LIQ#1; IONIC_LIQ#2 | 2 | IONIC_LIQ#1 | -168202.9
Cu-Fe-O | 1800 | 0.422632 | 0.313158 | 0.264211 | IONIC_LIQ#1; IONIC_LIQ#2 | 2 | IONIC_LIQ#1 | -177203.7
Cu-Fe-O | 1800 | 0.422632 | 0.276842 | 0.300526 | IONIC_LIQ#1; IONIC_LIQ#3 | 2 | IONIC_LIQ#1 | -185600.9
Cu-Fe-O | 1800 | 0.422632 | 0.240526 | 0.336842 | IONIC_LIQ#1; IONIC_LIQ#2 | 2 | IONIC_LIQ#1 | -190805.7
Cu-Fe-O | 1800 | 0.422632 | 0.204211 | 0.373158 | IONIC_LIQ#1; IONIC_LIQ#2 | 2 | IONIC_LIQ#1 | -193243.1
Cu-Fe-O | 1800 | 0.422632 | 0.167895 | 0.409474 | IONIC_LIQ#1; IONIC_LIQ#2 | 2 | IONIC_LIQ#1 | -194498.6
Cu-Fe-O | 1800 | 0.422632 | 0.131579 | 0.445789 | GAS#1; IONIC_LIQ#2 | 2 | GAS#1 | -193134.3
Cu-Fe-O | 1800 | 0.422632 | 0.095263 | 0.482105 | GAS#1; IONIC_LIQ#2 | 2 | GAS#1 | -189621.9
Cu-Fe-O | 1800 | 0.422632 | 0.058947 | 0.518421 | GAS#1; IONIC_LIQ#2 | 2 | GAS#1 | -185967.4
Cu-Fe-O | 1800 | 0.422632 | 0.022632 | 0.554737 | GAS#1; IONIC_LIQ#2 | 2 | GAS#1 | -182041.8
Cu-Fe-O | 1800 | 0.448421 | 0.541579 | 0.01 | IONIC_LIQ#1; IONIC_LIQ#2 | 2 | IONIC_LIQ#1 | -113615.5
Cu-Fe-O | 1800 | 0.448421 | 0.505263 | 0.046316 | IONIC_LIQ#1; IONIC_LIQ#2 | 2 | IONIC_LIQ#1 | -122742
Cu-Fe-O | 1800 | 0.448421 | 0.468947 | 0.082632 | IONIC_LIQ#1; IONIC_LIQ#2 | 2 | IONIC_LIQ#1 | -131863.2
Cu-Fe-O | 1800 | 0.448421 | 0.432632 | 0.118947 | IONIC_LIQ#1; IONIC_LIQ#2 | 2 | IONIC_LIQ#1 | -140978.1
Cu-Fe-O | 1800 | 0.448421 | 0.396316 | 0.155263 | IONIC_LIQ#1; IONIC_LIQ#2 | 2 | IONIC_LIQ#1 | -150084.5
Cu-Fe-O | 1800 | 0.448421 | 0.36 | 0.191579 | IONIC_LIQ#1; IONIC_LIQ#2 | 2 | IONIC_LIQ#1 | -159177.2
Cu-Fe-O | 1800 | 0.448421 | 0.323684 | 0.227895 | IONIC_LIQ#1; IONIC_LIQ#3 | 2 | IONIC_LIQ#1 | -168234.2
Cu-Fe-O | 1800 | 0.448421 | 0.287368 | 0.264211 | IONIC_LIQ#1; IONIC_LIQ#3 | 2 | IONIC_LIQ#1 | -177128
Cu-Fe-O | 1800 | 0.448421 | 0.251053 | 0.300526 | IONIC_LIQ#1; IONIC_LIQ#2 | 2 | IONIC_LIQ#1 | -184634.3
Cu-Fe-O | 1800 | 0.448421 | 0.214737 | 0.336842 | IONIC_LIQ#1; IONIC_LIQ#2 | 2 | IONIC_LIQ#1 | -188438.5
Cu-Fe-O | 1800 | 0.448421 | 0.178421 | 0.373158 | IONIC_LIQ#1; IONIC_LIQ#3 | 2 | IONIC_LIQ#1 | -190253.5
Cu-Fe-O | 1800 | 0.448421 | 0.142105 | 0.409474 | IONIC_LIQ#2 | 1 | IONIC_LIQ#2 | -191137.4
Cu-Fe-O | 1800 | 0.448421 | 0.105789 | 0.445789 | GAS#1; IONIC_LIQ#2 | 2 | GAS#1 | -188695.3
Cu-Fe-O | 1800 | 0.448421 | 0.069474 | 0.482105 | GAS#1; IONIC_LIQ#2 | 2 | GAS#1 | -185067.7
Cu-Fe-O | 1800 | 0.448421 | 0.033158 | 0.518421 | GAS#1; IONIC_LIQ#2 | 2 | GAS#1 | -181221
Cu-Fe-O | 1800 | 0.474211 | 0.515789 | 0.01 | IONIC_LIQ#1; IONIC_LIQ#2 | 2 | IONIC_LIQ#1 | -113694.1
Cu-Fe-O | 1800 | 0.474211 | 0.479474 | 0.046316 | IONIC_LIQ#1; IONIC_LIQ#2 | 2 | IONIC_LIQ#1 | -122816.8
Cu-Fe-O | 1800 | 0.474211 | 0.443158 | 0.082632 | IONIC_LIQ#1; IONIC_LIQ#2 | 2 | IONIC_LIQ#1 | -131933.8
Cu-Fe-O | 1800 | 0.474211 | 0.406842 | 0.118947 | IONIC_LIQ#1; IONIC_LIQ#2 | 2 | IONIC_LIQ#1 | -141043.8
Cu-Fe-O | 1800 | 0.474211 | 0.370526 | 0.155263 | IONIC_LIQ#1; IONIC_LIQ#2 | 2 | IONIC_LIQ#1 | -150143.7
Cu-Fe-O | 1800 | 0.474211 | 0.334211 | 0.191579 | IONIC_LIQ#1; IONIC_LIQ#2 | 2 | IONIC_LIQ#1 | -159223.4
Cu-Fe-O | 1800 | 0.474211 | 0.297895 | 0.227895 | IONIC_LIQ#1; IONIC_LIQ#2 | 2 | IONIC_LIQ#1 | -168239.9
Cu-Fe-O | 1800 | 0.474211 | 0.261579 | 0.264211 | IONIC_LIQ#1; IONIC_LIQ#3 | 2 | IONIC_LIQ#1 | -176900.2
Cu-Fe-O | 1800 | 0.474211 | 0.225263 | 0.300526 | IONIC_LIQ#1; IONIC_LIQ#2 | 2 | IONIC_LIQ#1 | -183004.3
Cu-Fe-O | 1800 | 0.474211 | 0.188947 | 0.336842 | IONIC_LIQ#1; IONIC_LIQ#2 | 2 | IONIC_LIQ#1 | -185746.1
Cu-Fe-O | 1800 | 0.474211 | 0.152632 | 0.373158 | IONIC_LIQ#1; IONIC_LIQ#2 | 2 | IONIC_LIQ#1 | -187081.5
Cu-Fe-O | 1800 | 0.474211 | 0.116316 | 0.409474 | IONIC_LIQ#2 | 1 | IONIC_LIQ#2 | -187384.3
Cu-Fe-O | 1800 | 0.474211 | 0.08 | 0.445789 | GAS#1; IONIC_LIQ#2 | 2 | GAS#1 | -184161.2
Cu-Fe-O | 1800 | 0.474211 | 0.043684 | 0.482105 | GAS#1; IONIC_LIQ#2 | 2 | GAS#1 | -180371.9
Cu-Fe-O | 1800 | 0.5 | 0.49 | 0.01 | IONIC_LIQ#1; IONIC_LIQ#2 | 2 | IONIC_LIQ#1 | -113769.9
Cu-Fe-O | 1800 | 0.5 | 0.453684 | 0.046316 | IONIC_LIQ#1; IONIC_LIQ#2 | 2 | IONIC_LIQ#1 | -122888.7
Cu-Fe-O | 1800 | 0.5 | 0.417368 | 0.082632 | IONIC_LIQ#1; IONIC_LIQ#2 | 2 | IONIC_LIQ#1 | -132001.5
Cu-Fe-O | 1800 | 0.5 | 0.381053 | 0.118947 | IONIC_LIQ#1; IONIC_LIQ#2 | 2 | IONIC_LIQ#1 | -141106.1
Cu-Fe-O | 1800 | 0.5 | 0.344737 | 0.155263 | IONIC_LIQ#1; IONIC_LIQ#2 | 2 | IONIC_LIQ#1 | -150197.4
Cu-Fe-O | 1800 | 0.5 | 0.308421 | 0.191579 | IONIC_LIQ#1; IONIC_LIQ#2 | 2 | IONIC_LIQ#1 | -159257.2
Cu-Fe-O | 1800 | 0.5 | 0.272105 | 0.227895 | IONIC_LIQ#1; IONIC_LIQ#3 | 2 | IONIC_LIQ#1 | -168198.7
Cu-Fe-O | 1800 | 0.5 | 0.235789 | 0.264211 | IONIC_LIQ#1; IONIC_LIQ#2 | 2 | IONIC_LIQ#1 | -176312.9
Cu-Fe-O | 1800 | 0.5 | 0.199474 | 0.300526 | IONIC_LIQ#1; IONIC_LIQ#2 | 2 | IONIC_LIQ#1 | -180816.8
Cu-Fe-O | 1800 | 0.5 | 0.163158 | 0.336842 | IONIC_LIQ#1; IONIC_LIQ#3 | 2 | IONIC_LIQ#1 | -182806
Cu-Fe-O | 1800 | 0.5 | 0.126842 | 0.373158 | IONIC_LIQ#1; IONIC_LIQ#2 | 2 | IONIC_LIQ#1 | -183745.7
Cu-Fe-O | 1800 | 0.5 | 0.090526 | 0.409474 | IONIC_LIQ#2 | 1 | IONIC_LIQ#2 | -183194.6
Cu-Fe-O | 1800 | 0.5 | 0.054211 | 0.445789 | GAS#1; IONIC_LIQ#2 | 2 | GAS#1 | -179504.4
Cu-Fe-O | 1800 | 0.5 | 0.017895 | 0.482105 | GAS#1; IONIC_LIQ#2 | 2 | GAS#1 | -175445