## Formation Energies
T (K) | CeO2 | CaO | La2O3 | MgO | ZrO2 | Al2O3 | TiO2 | SiO2 | MnO | Cr2O3 | V2O5 | FeO | CoO | NiO | PbO | Cu2O | CuO | B2O3
500 | -1125260.7 | -1164141.2 | -1096880.9 | -1094868.8 | -1003525.4 | -1012426.2 | -849774.2 | -819375.3 | -698101.1 | -662349.1 | -531896.2 | -472081.6 | -396614.5 | -385773 | -127614.5 | -264411.7 | -218339.1
550 | -1130278.5 | -1153791.1 | -1087389 | -1084110.3 | -993967.5 | -1001949.2 | -840666.4 | -810281.6 | -690730.1 | -653569.2 | -523205.6 | -463854 | -389329 | -376815.7 | -129999.3 | -256894.6 | -209421.8
600 | -1135625 | -1143485.5 | -1077915.8 | -1073379.6 | -984448.9 | -991493.9 | -831599.1 | -801221.9 | -683384.4 | -644845.9 | -514557 | -455726.3 | -382113.9 | -367931.9 | -132502.2 | -249412.4 | -200577.3 | -742844.6
650 | -1141277.3 | -1133215.8 | -1068500.9 | -1062674.7 | -974966.9 | -981061.2 | -822570 | -792196.6 | -676058.4 | -636173.7 | -505948.5 | -447699.4 | -374960.9 | -359072.8 | -135117.1 | -241965.3 | -191801.6
700 | -1147215.1 | -1122973.4 | -1059138.5 | -1051992.4 | -965518.7 | -970650.8 | -813576.3 | -783206 | -668746.8 | -627547.5 | -497378.6 | -439775.6 | -367856.4 | -350253.5 | -137846.2 | -234553.5 | -183090.7
750 | -1153421 | -1112664.6 | -1049823.1 | -1041329.6 | -956101.7 | -960261.3 | -804614.9 | -774252.5 | -661445.3 | -618962.2 | -488846.7 | -431959.3 | -360744.7 | -341486.7 | -140671.2 | -227176.7 | -174441.1 | -717218.7
800 | -1159879.6 | -1102333.1 | -1040550.2 | -1030682.8 | -946713.5 | -949890.9 | -795683.2 | -765342.1 | -654150 | -610413.5 | -480352.4 | -424258.6 | -353675.3 | -332770.9 | -143586.9 | -219834.7 | -165849.3
850 | -1166577.3 | -1092012.2 | -1031315.6 | -1020048.8 | -937351.7 | -939536.8 | -786778.5 | -756487.3 | -646857.7 | -601897.1 | -471896.1 | -431625.1 | -346642.7 | -324103 | -146588.8 | -212527.5 | -157312.6
900 | -1173501.8 | -1081693.3 | -1022115.5 | -1009424.2 | -928014.5 | -929195.6 | -777898.2 | -747698 | -639565.5 | -593409.2 | -463478.3 | -424644.7 | -339641.5 | -315479.7 | -149672.9 | -205254.9 | -148828.1
950 | -1180642.5 | -1071369 | -1012946.7 | -998308.4 | -918699.8 | -918613.4 | -769040.1 | -738930.2 | -632270.8 | -584946.2 | -455100.2 | -417866 | -332666.5 | -306897.3 | -152835.5 | -198016.7 | -140393.7
1000 | -1187989.4 | -1061032.2 | -1003806.2 | -986765.6 | -909406.2 | -907530.3 | -760201.9 | -730182.7 | -624880.1 | -576506.2 | -448031.6 | -411191.6 | -325712.6 | -298353.9 | -156073.6 | -190813 | -132007.1
1050 | -1195533.7 | -1050676.5 | -994691.3 | -975218.2 | -900132.1 | -896462.1 | -751381.6 | -721454.5 | -617351.5 | -568083.6 | -441107 | -404558 | -318774.8 | -289843 | -159384 | -183643.7 | -123666.5
1100 | -1203267.4 | -1040296.1 | -985599.6 | -963667.3 | -890876.2 | -885409.2 | -742577.2 | -712744.8 | -609823.1 | -559676.7 | -434237.4 | -397939.9 | -311847.7 | -281362.9 | -162764.3 | -176508.8 | -115370.2
1150 | -1211183.1 | -1029349.8 | -976475.8 | -952114 | -881599 | -874371.6 | -733787 | -704066.6 | -602293.5 | -551282.8 | -427426 | -391340.8 | -304926 | -272911 | -166212.1 | -169408.4 | -107116.7
1200 | -1219274.1 | -1018185.3 | -967180 | -940559 | -872205.7 | -863349.5 | -724852.2 | -695488.7 | -594761.8 | -542899.6 | -420677.3 | -384744.8 | -298003.9 | -264485 | -170142.4 | -162342.3 | -98904.4
1250 | -1227534.3 | -1007026.2 | -957605 | -929003.2 | -862841 | -852343 | -715920.4 | -686925.6 | -587227.2 | -534524.4 | -413996.9 | -378141.1 | -291074.9 | -256082.9 | -174281 | -155310.5 | -90732.1
1300 | -1235957.8 | -995872.7 | -948051.9 | -917447.4 | -853503.8 | -841352.1 | -707009.1 | -678376.4 | -579688.8 | -526155 | -407391.8 | -371571.7 | -284131.7 | -247703 | -178484.6 | -148313.2 | -82598.7
1350 | -1244539.5 | -984724.8 | -938520.9 | -905892.2 | -844193.1 | -830376.9 | -698117.1 | -669840.3 | -572145.9 | -517789.2 | -400869.4 | -365035 | -277165.8 | -239343.9 | -182750.6 | -141351.2 | -74503.4
1400 | -1253274.4 | -973582.7 | -929012.1 | -892079 | -835039.9 | -819417.2 | -689243 | -661316.4 | -564470.5 | -509424.6 | -394437.5 | -358529.9 | -270166.7 | -231004.6 | -187076.9 | -132763.3 | -68767.9
1450 | -1262157.9 | -962446.4 | -919525.6 | -871697 | -825979.3 | -808473.1 | -680385.6 | -652804.3 | -556648.6 | -501059.2 | -388103.5 | -352055.2 | -263154.8 | -222684.3 | -191461.3 | -123906.4 | -65953.6
1500 | -1271185.9 | -951316.2 | -910061.4 | -851363.9 | -816942.4 | -797544.5 | -671543.7 | -644303.5 | -548779.1 | -492690.9 | -381874.1 | -345610.1 | -256156.2 | -214382.4 | -195901.7 | -114875.8 | -63144.6
1550 | -1280354.4 | -940191.9 | -900619.6 | -831078.4 | -807928.2 | -786631.4 | -662716.3 | -635813.7 | -540357.2 | -484317.5 | -375754.7 | -339193.5 | -249176.7 | -206098.6 | -200396.2 | -110381.2 | -60342.2
1600 | -1289659.6 | -929073.8 | -891200.3 | -810839.5 | -798935.9 | -775733.5 | -653902.4 | -627334.7 | -531595.6 | -475937.2 | -369749.3 | -332804.6 | -242220.2 | -197832.9 | -204943.2 | -105855 | -57547.9
1650 | -1299098 | -917961.7 | -881803.5 | -790646.3 | -789964.6 | -764850.7 | -645101.2 | -618866.6 | -522813.4 | -467548 | -363860 | -314097.2 | -235289.7 | -189585.5 | -209541 | -101299 | -54763.1 | -589115.4
1700 | -1308666.4 | -906855.9 | -872429.2 | -770497.7 | -781013.5 | -753982.8 | -636311.9 | -610022.4 | -514012.6 | -459148.1 | -358087.5 | -309775.2 | -228387.3 | -181356.8 | -214188 | -96714.8 | -51989 | -582253.4
1750 | -1318361.6 | -895756.1 | -863077.4 | -750392.8 | -772081.6 | -743129.7 | -627534 | -600092.1 | -505195.2 | -450735.3 | -352430.5 | -305498 | -221514.9 | -172702.1 | -218882.9 | -92104.2 | -49227.1
1800 | -1328180.8 | -878778 | -853747.9 | -730330.9 | -763168.1 | -732291.1 | -618767 | -590189.3 | -496362.9 | -442307.8 | -346886.5 | -301276.8 | -214087.6 | -163491.8 | -223624.1 | -87468.9 | -46478.7 | -568573
1850 | -1338121.2 | -859339.9 | -844440.7 | -710311 | -754272.1 | -721466.5 | -610010.7 | -580299.7 | -487517.4 | -433863.6 | -341453.5 | -296516.7 | -206363.9 | -154293.5 | -228410.6 | -82810.4 | -43745.4
1900 | -1348180.1 | -839945.8 | -835155.6 | -690332.5 | -745392.6 | -710655.7 | -601264.7 | -570422.9 | -478660.3 | -425400.6 | -336134.1 | -291632.8 | -198674.3 | -145110.4 | -233240.9 | -78130.6 | -41029.1 | -554943.8
1950 | -1358355.2 | -820594.4 | -825892.3 | -670394.4 | -736528.5 | -699858.1 | -592464.1 | -560558.5 | -469792.8 | -416916.8 | -330924.9 | -286781.5 | -191020.8 | -135945.5 | -238114 | -73431.2 | -38331.9 | -548145.8
2000 | -1368644 | -801284.3 | -816650.4 | -650495.9 | -727678.8 | -689073.2 | -583367.1 | -550313.9 | -460916.3 | -408410.1 | -325821.4 | -281961.2 | -183405.7 | -126803.3 | -245436.4 | -68713.8 | -35656.7
Notes:
Values are dGf in kJ/mol O2 (Ellingham convention).
Source: TCOX14 database via TC-Python. PbO and CeO2 from SSUB3.
More negative = more thermodynamically stable oxide.

## Binary Screening
Oxide | Density (g/cm3) | Tm (C) | Floats on Steel? | Solid at 1527C? | dG_rxn @ 727C (kJ/mol O2) | dG_rxn @ 1227C (kJ/mol O2) | dG_rxn @ 1527C (kJ/mol O2) | Cu Can Reduce? | Toxicity | Source
CeO2 | 7.22 | 2400 | No | Yes | 997.1764 | 1156.31 | 1240.712 | No | Low | SSUB3
CaO | 3.34 | 2613 | Yes | Yes | 870.2192 | 836.4403 | 791.3091 | No | Low | TCOX14
La2O3 | 6.51 | 2315 | Yes | Yes | 812.9932 | 795.1855 | 766.2791 | No | Low-Moderate | TCOX14
MgO | 3.58 | 2852 | Yes | Yes | 795.9526 | 736.488 | 642.862 | No | Low | TCOX14
ZrO2 | 5.68 | 2715 | Yes | Yes | 718.5932 | 702.0665 | 675.6993 | No | Low | TCOX14
Al2O3 | 3.95 | 2072 | Yes | Yes | 716.7173 | 682.6687 | 644.8222 | No | Low | TCOX14
TiO2 | 4.23 | 1843 | Yes | Yes | 569.3889 | 556.6679 | 531.2982 | No | Low | TCOX14
SiO2 | 2.65 | 1713 | Yes | Yes | 539.3697 | 529.4277 | 502.7205 | No | Low (silicosis) | TCOX14
MnO | 5.43 | 1842 | Yes | Yes | 434.0671 | 433.9032 | 408.894 | No | Low | TCOX14
Cr2O3 | 5.22 | 2435 | Yes | Yes | 385.6933 | 377.8151 | 354.839 | No | Moderate (Cr VI) | TCOX14
V2O5 | 3.36 | 690 | Yes | LIQUID | 257.2187 | 266.9983 | 259.4177 | No | HIGH - Carc. 1B | TCOX14
FeO | 5.74 | 1377 | Yes | LIQUID | 220.3786 | 230.7342 | 213.808 | No | Low | TCOX14
CoO | 6.44 | 1830 | Yes | Yes | 134.8996 | 141.2804 | 126.6188 | No | HIGH - Carc. 1B | TCOX14
NiO | 6.67 | 1955 | Yes | Yes | 107.5409 | 99.50656 | 76.02293 | No | HIGH - IARC Grp 1 | TCOX14
PbO | 9.53 | 888 | No | LIQUID | -34.73942 | 81.02584 | 136.1553 | No | HIGH - neurotoxin | SSUB3
B2O3 | 2.55 | 450 | Yes | LIQUID | TBD | TBD | 481.1042 | No | Moderate - Repr.1B | TCOX14
CuO | 6.31 | 1326 | Yes | LIQUID | -58.80589 | -51.73129 | -40.99016 | Trivially | Moderate - aquatic | TCOX14
Notes:
dG_rxn = dGf(Cu2O) - dGf(MOx) per mol O2. Positive = Cu CANNOT reduce oxide.
Molten steel density ~ 7.0 g/cm3 at 1600C. Oxides lighter than steel float.
Red values = UNFAVORABLE (oxide too stable). Green = Cu can reduce.
CuO: Cu2O -> CuO is further Cu oxidation, not useful for removal.
Conclusion: Cu cannot directly reduce ANY useful ceramic oxide at steelmaking temps.

## Ternary Reaction Balance
Product | Name | Category | Balanced Reaction | n(Cu) | Oxide | n(oxide) | Oxide Atoms | n(O2) | O atoms from O2 | Total Reactant Atoms | Product Atoms | Balanced?
CuAl2O4 | Copper aluminate spinel | Spinel | Cu + Al2O3 + 0.5 O2 -> CuAl2O4 | 1 | Al2O3 | 1 | 5 | 0.5 | 1 | 7 | 7 | YES
CuAlO2 | Delafossite | Delafossite | Cu + 0.5 Al2O3 + 0.25 O2 -> CuAlO2 | 1 | Al2O3 | 0.5 | 5 | 0.25 | 0.5 | 4 | 4 | YES
CuCr2O4 | Copper chromite spinel | Spinel | Cu + Cr2O3 + 0.5 O2 -> CuCr2O4 | 1 | Cr2O3 | 1 | 5 | 0.5 | 1 | 7 | 7 | YES
CuMn2O4 | Copper manganite spinel | Spinel | Cu + 2MnO + O2 -> CuMn2O4 | 1 | MnO | 2 | 2 | 1 | 2 | 7 | 7 | YES
CuFe2O4 | Copper ferrite spinel | Spinel | Cu + 2FeO + O2 -> CuFe2O4 | 1 | FeO | 2 | 2 | 1 | 2 | 7 | 7 | YES
CuCo2O4 | Copper cobaltite spinel | Spinel | Cu + 2CoO + O2 -> CuCo2O4 | 1 | CoO | 2 | 2 | 1 | 2 | 7 | 7 | YES
CuV2O6 | Copper vanadate | Vanadate | Cu + V2O5 + 0.5 O2 -> CuV2O6 | 1 | V2O5 | 1 | 7 | 0.5 | 1 | 9 | 9 | YES
Cu3V2O8 | Copper orthovanadate | Vanadate | 3Cu + V2O5 + 1.5 O2 -> Cu3V2O8 | 3 | V2O5 | 1 | 7 | 1.5 | 3 | 13 | 13 | YES
CuTiO3 | Copper titanate | Titanate | Cu + TiO2 + 0.5 O2 -> CuTiO3 | 1 | TiO2 | 1 | 3 | 0.5 | 1 | 5 | 5 | YES
CuSiO3 | Copper metasilicate | Silicate | Cu + SiO2 + 0.5 O2 -> CuSiO3 | 1 | SiO2 | 1 | 3 | 0.5 | 1 | 5 | 5 | YES
Cu2SiO4 | Copper orthosilicate | Silicate | 2Cu + SiO2 + O2 -> Cu2SiO4 | 2 | SiO2 | 1 | 3 | 1 | 2 | 7 | 7 | YES
CuMgO2 | Copper magnesioxide (hyp.) | Hypothetical | Cu + MgO + 0.5 O2 -> CuMgO2 | 1 | MgO | 1 | 2 | 0.5 | 1 | 4 | 4 | YES
CuCaO2 | Copper calcioxide (hyp.) | Hypothetical | Cu + CaO + 0.5 O2 -> CuCaO2 | 1 | CaO | 1 | 2 | 0.5 | 1 | 4 | 4 | YES
CuZrO3 | Copper zirconate (hyp.) | Hypothetical | Cu + ZrO2 + 0.5 O2 -> CuZrO3 | 1 | ZrO2 | 1 | 3 | 0.5 | 1 | 5 | 5 | YES
CuNiO2 | Copper nickelate | Compound | Cu + NiO + 0.5 O2 -> CuNiO2 | 1 | NiO | 1 | 2 | 0.5 | 1 | 4 | 4 | YES
CuLaO2 | Copper lanthanum oxide | Compound | Cu + 0.5 La2O3 + 0.25 O2 -> CuLaO2 | 1 | La2O3 | 0.5 | 5 | 0.25 | 0.5 | 4 | 4 | YES
CuCeO3 | Copper cerate (hyp.) | Hypothetical | Cu + CeO2 + 0.5 O2 -> CuCeO3 | 1 | CeO2 | 1 | 3 | 0.5 | 1 | 5 | 5 | YES
CuB2O4 | Copper borate | Borate | Cu + B2O3 + 0.5 O2 -> CuB2O4 | 1 | B2O3 | 1 | 5 | 0.5 | 1 | 7 | 7 | YES
Notes:
All reactions require oxygen. In steelmaking, O2 comes from dissolved oxygen or atmosphere.
n(oxide) = moles of binary oxide consumed per mole of ternary product.
Oxide Atoms = atoms per formula unit (e.g., Al2O3 = 5).
Total Reactant Atoms must equal Product Atoms for balanced reaction.
Hypothetical compounds have no known crystal structure; TC-Python determines stability.

## Ternary Reaction dG
Product | Name | Oxide | Reaction | dG_rxn @ 727C (kJ) | dG_rxn @ 1227C (kJ) | dG_rxn @ 1527C (kJ) | Ternary Phase @ 1527C | Stable Phases @ 1527C
CuAl2O4 | Copper aluminate spinel | Al2O3 | Cu + Al2O3 + 0.5 O2 -> CuAl2O4 | -72.7 | -38.8 | -32.3 | SPINEL#1 (Stable up to 1550K (1277C)) | CORUNDUM#1; GAS#1; IONIC_LIQ#2
CuAlO2 | Delafossite | Al2O3 | Cu + 0.5 Al2O3 + 0.25 O2 -> CuAlO2 | -52.5 | -35 | -30.1 | DELAFOSSITE#1 (Stable up to 1550K (1277C)) | CORUNDUM#1; IONIC_LIQ#1; IONIC_LIQ#2
CuCr2O4 | Copper chromite spinel | Cr2O3 | Cu + Cr2O3 + 0.5 O2 -> CuCr2O4 | -82.3 | -43.7 | -30 | SPINEL#1 (Stable up to 1450K (1177C)) | CORUNDUM#1; DELAFOSSITE#1; GAS#1
CuMn2O4 | Copper manganite spinel | MnO | Cu + 2MnO + O2 -> CuMn2O4 | -161.8 | -79.2 | -64.4 | SPINEL#1 (Stable up to 1700K (1427C)) | GAS#1; IONIC_LIQ#2
CuFe2O4 | Copper ferrite spinel | FeO | Cu + 2FeO + O2 -> CuFe2O4 | -235.7 | -149.6 | -111.9 | SPINEL#1 (Stable up to 1700K (1427C)) | GAS#1; IONIC_LIQ#2
CuCo2O4 | Copper cobaltite spinel | CoO | Cu + 2CoO + O2 -> CuCo2O4 | -91.4 | -40.8 | -35.8 | SPINEL#1 (Stable up to 1150K (877C)) | GAS#1; HALITE#1; IONIC_LIQ#2
CuV2O6 | Copper vanadate | V2O5 | Cu + V2O5 + 0.5 O2 -> CuV2O6 | -66.7 | -49.5 | -45 | Dissolved in ionic liquid | GAS#1; IONIC_LIQ#2
Cu3V2O8 | Copper orthovanadate | V2O5 | 3Cu + V2O5 + 1.5 O2 -> Cu3V2O8 | -198.7 | -127.1 | -109.2 | Dissolved in ionic liquid | GAS#1; IONIC_LIQ#2
CuTiO3 | Copper titanate | TiO2 | Cu + TiO2 + 0.5 O2 -> CuTiO3 | -66.2 | -37.3 | -36.8 | Dissolved in ionic liquid | GAS#1; IONIC_LIQ#2
CuSiO3 | Copper metasilicate | SiO2 | Cu + SiO2 + 0.5 O2 -> CuSiO3 | -66.2 | -32.9 | -26.2 | Dissolved in ionic liquid | CRISTOBALITE#1; GAS#1; IONIC_LIQ#2
Cu2SiO4 | Copper orthosilicate | SiO2 | 2Cu + SiO2 + O2 -> Cu2SiO4 | -132.2 | -65.7 | -52.2 | Dissolved in ionic liquid | CRISTOBALITE#1; GAS#1; IONIC_LIQ#2
CuMgO2 | Copper magnesioxide (hyp.) | MgO | Cu + MgO + 0.5 O2 -> CuMgO2 | -67.9 | -33.9 | -26.1 | Dissolved in ionic liquid | GAS#1; HALITE#1; IONIC_LIQ#2
CuCaO2 | Copper calcioxide (hyp.) | CaO | Cu + CaO + 0.5 O2 -> CuCaO2 | -67.3 | -36.6 | -30.7 | Dissolved in ionic liquid | GAS#1; HALITE#1; IONIC_LIQ#2
CuZrO3 | Copper zirconate (hyp.) | ZrO2 | Cu + ZrO2 + 0.5 O2 -> CuZrO3 | -66.3 | -32.2 | -25.3 | Dissolved in ionic liquid | GAS#1; IONIC_LIQ#2; ZRO2_TETR#1
CuNiO2 | Copper nickelate | NiO | Cu + NiO + 0.5 O2 -> CuNiO2 | -70.6 | -35.4 | -27.3 | Dissolved in ionic liquid | GAS#1; HALITE#1; IONIC_LIQ#2
CuLaO2 | Copper lanthanum oxide | La2O3 | Cu + 0.5 La2O3 + 0.25 O2 -> CuLaO2 | -50.9 | -31.1 | -27.8 | DELAFOSSITE#1 (Stable up to 1500K (1227C)) | IONIC_LIQ#1; IONIC_LIQ#2; M2O3A#1
CuCeO3 | Copper cerate (hyp.) | CeO2 | Cu + CeO2 + 0.5 O2 -> CuCeO3 | No data | No data | No data | Dissolved in ionic liquid | ERROR: Thermo-Calc calculation error: se.thermocalc.core.CalculationEngineException: The element CE is not in the database, it contains only the following elements: [/-, AL, AR, B, BA, C, CA, CO, CR, CU, F, FE, GD, H, HF, K, LA, LI, MG, MN, MO, N, NA, NB, NI, O, P, S, SI, TI, V, VA, W, Y, YB, ZR]
CuB2O4 | Copper borate | B2O3 | Cu + B2O3 + 0.5 O2 -> CuB2O4 | -79.7 | -51.3 | -47.7 | Dissolved in ionic liquid | GAS#1; IONIC_LIQ#2
Notes:
dG_rxn = G(products) - G(reactants)
G(products) = GM_system(ternary composition) x atoms_per_formula
G(reactants) = n_Cu x G(Cu metal) + n_oxide x oxide_atoms x G(binary oxide) + n_O2 x G(O2 gas)
Negative dG = FAVORABLE (oxide captures copper into ternary compound)
Positive dG = UNFAVORABLE (ternary compound does not form spontaneously)
Green cells = favorable. Red = unfavorable.

## Combined Screening
Oxide | Density (g/cm3) | Tm (C) | Floats? | Solid at 1527C? | Binary dG_rxn @ 1527C (kJ/mol O2) | Binary Verdict | Best Ternary Product | Ternary dG_rxn @ 1527C (kJ) | Ternary Verdict | Overall Recommendation | Toxicity
CeO2 | 7.22 | 2400 | No | Yes | 1240.712 | CANNOT reduce | CuCeO3 | TBD | TBD | Awaiting ternary data | Low
CaO | 3.34 | 2613 | Yes | Yes | 791.3091 | CANNOT reduce | CuCaO2 | -30.7355 | FAVORABLE | PROMISING — ternary compound forms | Low
La2O3 | 6.51 | 2315 | Yes | Yes | 766.2791 | CANNOT reduce | CuLaO2 | -27.83838 | FAVORABLE | PROMISING — ternary compound forms | Low-Moderate
MgO | 3.58 | 2852 | Yes | Yes | 642.862 | CANNOT reduce | CuMgO2 | -26.13573 | FAVORABLE | PROMISING — ternary compound forms | Low
ZrO2 | 5.68 | 2715 | Yes | Yes | 675.6993 | CANNOT reduce | CuZrO3 | -25.32165 | FAVORABLE | PROMISING — ternary compound forms | Low
Al2O3 | 3.95 | 2072 | Yes | Yes | 644.8222 | CANNOT reduce | CuAl2O4 | -32.31451 | FAVORABLE | PROMISING — ternary compound forms | Low
TiO2 | 4.23 | 1843 | Yes | Yes | 531.2982 | CANNOT reduce | CuTiO3 | -36.79237 | FAVORABLE | PROMISING — ternary compound forms | Low
SiO2 | 2.65 | 1713 | Yes | Yes | 502.7205 | CANNOT reduce | Cu2SiO4 | -52.2142 | FAVORABLE | PROMISING — ternary compound forms | Low (silicosis)
MnO | 5.43 | 1842 | Yes | Yes | 408.894 | CANNOT reduce | CuMn2O4 | -64.44255 | FAVORABLE | PROMISING — ternary compound forms | Low
Cr2O3 | 5.22 | 2435 | Yes | Yes | 354.839 | CANNOT reduce | CuCr2O4 | -29.97263 | FAVORABLE | PROMISING — ternary compound forms | Moderate (Cr VI)
V2O5 | 3.36 | 690 | Yes | LIQUID | 259.4177 | CANNOT reduce | Cu3V2O8 | -109.1537 | FAVORABLE | PROMISING — ternary compound forms | HIGH - Carc. 1B
FeO | 5.74 | 1377 | Yes | LIQUID | 213.808 | CANNOT reduce | CuFe2O4 | -111.8803 | FAVORABLE | PROMISING — ternary compound forms | Low
CoO | 6.44 | 1830 | Yes | Yes | 126.6188 | CANNOT reduce | CuCo2O4 | -35.78729 | FAVORABLE | PROMISING — ternary compound forms | HIGH - Carc. 1B
NiO | 6.67 | 1955 | Yes | Yes | 76.02293 | CANNOT reduce | CuNiO2 | -27.33363 | FAVORABLE | PROMISING — ternary compound forms | HIGH - IARC Grp 1
PbO | 9.53 | 888 | No | LIQUID | 136.1553 | CANNOT reduce | N/A | TBD | Not modeled | Binary only — no ternary model | HIGH - neurotoxin
B2O3 | 2.55 | 450 | Yes | LIQUID | 481.1042 | CANNOT reduce | CuB2O4 | -47.71152 | FAVORABLE | PROMISING — ternary compound forms | Moderate - Repr.1B
CuO | 6.31 | 1326 | Yes | LIQUID | -40.99016 | CAN reduce | N/A | TBD | Not modeled | Trivial — further Cu oxidation | Moderate - aquatic
Notes:
Binary: dG_rxn = dGf(Cu2O) - dGf(MOx). Positive = Cu cannot reduce oxide (all ceramics).
Ternary: dG_rxn = G(CuMOy) - [G(Cu) + G(MOx) + G(O2)]. Negative = compound forms.
"Best Ternary Product" is the compound with the most negative dG at 1527C.
PROMISING oxides capture Cu into ternary compounds even though Cu cannot reduce them directly.
This is the key insight: reduction is impossible, but compound formation may be favorable.

## Normalization Explained
HOW TC-PYTHON VALUES ARE NORMALIZED
Thermo-Calc reports GM = Gibbs energy per mole of ATOMS
We need: dGf per mole of O2 (for Ellingham comparison)
Step 1: GM (J/mol atoms) x atoms_per_formula = G per formula unit
Step 2: G per formula / oxide_per_O2 = dGf per mol O2
STOICHIOMETRY TABLE
Oxide | Atoms | Balanced Reaction | oxide/O2
Cu2O | 3 | 4Cu + O2 -> 2Cu2O | 2
Al2O3 | 5 | 4/3 Al + O2 -> 2/3 Al2O3 | 0.667
MgO | 2 | 2Mg + O2 -> 2MgO | 2
SiO2 | 3 | Si + O2 -> SiO2 | 1
TiO2 | 3 | Ti + O2 -> TiO2 | 1
FeO | 2 | 2Fe + O2 -> 2FeO | 2
CaO | 2 | 2Ca + O2 -> 2CaO | 2
ZrO2 | 3 | Zr + O2 -> ZrO2 | 1
Cr2O3 | 5 | 4/3 Cr + O2 -> 2/3 Cr2O3 | 0.667
MnO | 2 | 2Mn + O2 -> 2MnO | 2
V2O5 | 7 | 4/5 V + O2 -> 2/5 V2O5 | 0.4
B2O3 | 5 | 4/3 B + O2 -> 2/3 B2O3 | 0.667
La2O3 | 5 | 4/3 La + O2 -> 2/3 La2O3 | 0.667
CeO2 | 3 | Ce + O2 -> CeO2 | 1
NiO | 2 | 2Ni + O2 -> 2NiO | 2
CoO | 2 | 2Co + O2 -> 2CoO | 2
PbO | 2 | 2Pb + O2 -> 2PbO | 2

## Pricing & SDS
Oxide | CAS | Lab $/g | Industrial $/g | Sigma # | Hazard
CeO2 | 1306-38-3 | 0.9 | 0.006 | 211575 | Low
CaO | 1305-78-8 | 0.16 | 0.0002 | 248568 | Low
La2O3 | 1312-81-8 | 1.25 | 0.01 | L4000 | Low-Moderate
MgO | 1309-48-4 | 0.13 | 0.0003 | 529699 | Low
ZrO2 | 1314-23-4 | 0.67 | 0.035 | 230693 | Low
Al2O3 | 1344-28-1 | 0.09 | 0.0005 | 11028 | Low
TiO2 | 13463-67-7 | 0.29 | 0.003 | 14021 | Low
SiO2 | 7631-86-9 | 0.1 | 5e-05 | 637238 | Low (silicosis)
MnO | 1344-43-0 | 0.55 | 0.005 | 377201 | Low
Cr2O3 | 1308-38-9 | 2.38 | 0.005 | 393703 | Moderate (Cr VI)
V2O5 | 1314-62-1 | 1 | 0.011 | 221899 | HIGH - Carc. 1B
FeO | 1345-25-1 | 0.75 | 0.0009 | 400866 | Low
CoO | 1307-96-6 | 1 | 0.018 | 529443 | HIGH - Carc. 1B
NiO | 1313-99-1 | 0.7 | 0.016 | 203882 | HIGH - IARC Grp 1
PbO | 1317-36-8 | 0.26 | 0.004 | 211907 | HIGH - neurotoxin
Cu2O | 1317-39-1 | 0.34 | 0.008 | 208825 | Reference
CuO | 1317-38-0 | 0.38 | 0.008 | 208841 | Moderate - aquatic
B2O3 | 1303-86-2 | 1.09 | 0.003 | 339075 | Moderate - Repr.1B
Notes:
Lab prices from Sigma-Aldrich (500g qty). Industrial prices are bulk estimates.
CAS numbers for SDS lookup. Sigma catalog numbers for ordering.
HIGH hazard oxides require additional safety review before experimental use.