## Formation Energies
T (K) | CeO2 | CaO | La2O3 | MgO | ZrO2 | Al2O3 | TiO2 | SiO2 | MnO | Cr2O3 | V2O5 | FeO | CoO | NiO | PbO | Cu2O | CuO | B2O3
500 | -1125.261 | -1164.141 | -1096.881 | -1094.869 | -1003.525 | -1012.426 | -849.7742 | -819.3753 | -698.1011 | -662.3491 | -531.8962 | -472.0816 | -396.6145 | -385.773 | -127.614513 | -264.4117 | -218.3391
550 | -1130.278 | -1153.791 | -1087.389 | -1084.11 | -993.9675 | -1001.949 | -840.6664 | -810.2816 | -690.7301 | -653.5692 | -523.2056 | -463.854 | -389.329 | -376.8157 | -129.9993152 | -256.8946 | -209.4218
600 | -1135.625 | -1143.486 | -1077.916 | -1073.38 | -984.4489 | -991.4939 | -831.5991 | -801.2219 | -683.3844 | -644.8459 | -514.557 | -455.7263 | -382.1139 | -367.9319 | -132.5022229 | -249.4124 | -200.5773 | -742.8446
650 | -1141.277 | -1133.216 | -1068.501 | -1062.675 | -974.9669 | -981.0612 | -822.57 | -792.1966 | -676.0584 | -636.1737 | -505.9485 | -447.6994 | -374.9609 | -359.0728 | -135.1171121 | -241.9653 | -191.8016
700 | -1147.215 | -1122.973 | -1059.138 | -1051.992 | -965.5187 | -970.6508 | -813.5763 | -783.206 | -668.7468 | -627.5475 | -497.3786 | -439.7756 | -367.8564 | -350.2535 | -137.8461756 | -234.5535 | -183.0907
750 | -1153.421 | -1112.665 | -1049.823 | -1041.33 | -956.1017 | -960.2613 | -804.6149 | -774.2525 | -661.4453 | -618.9622 | -488.8467 | -431.9593 | -360.7447 | -341.4867 | -140.6711537 | -227.1767 | -174.4411 | -717.2187
800 | -1159.88 | -1102.333 | -1040.55 | -1030.683 | -946.7135 | -949.8909 | -795.6832 | -765.3421 | -654.15 | -610.4135 | -480.3524 | -424.2586 | -353.6753 | -332.7709 | -143.586873 | -219.8347 | -165.8493
850 | -1166.577 | -1092.012 | -1031.316 | -1020.049 | -937.3517 | -939.5368 | -786.7785 | -756.4873 | -646.8577 | -601.8971 | -471.8961 | -431.6251 | -346.6427 | -324.103 | -146.588787 | -212.5275 | -157.3126
900 | -1173.501841 | -1081.693 | -1022.116 | -1009.424 | -928.0145 | -929.1956 | -777.8982 | -747.698 | -639.5655 | -593.4092 | -463.4783 | -424.6447 | -339.6415 | -315.4797 | -149.6728699 | -205.2549 | -148.8281
950 | -1180.642476 | -1071.369 | -1012.947 | -998.3084 | -918.6998 | -918.6134 | -769.0401 | -738.9302 | -632.2708 | -584.9462 | -455.1002 | -417.866 | -332.6665 | -306.8973 | -152.8355326 | -198.0167 | -140.3937
1000 | -1187.989 | -1061.032 | -1003.806 | -986.7656 | -909.4062 | -907.5303 | -760.2019 | -730.1827 | -624.8801 | -576.5062 | -448.0316 | -411.1916 | -325.7126 | -298.3539 | -156.0735557 | -190.813 | -132.0071
1050 | -1195.534 | -1050.677 | -994.6913 | -975.2182 | -900.1321 | -896.4621 | -751.3816 | -721.4545 | -617.3515 | -568.0836 | -441.107 | -404.558 | -318.7748 | -289.843 | -159.3840359 | -183.6437 | -123.6665
1100 | -1203.267 | -1040.296 | -985.5996 | -963.6673 | -890.8762 | -885.4092 | -742.5772 | -712.7448 | -609.8231 | -559.6767 | -434.2374 | -397.9399 | -311.8477 | -281.3629 | -162.7643416 | -176.5088 | -115.3702
1150 | -1211.183 | -1029.35 | -976.4758 | -952.114 | -881.599 | -874.3716 | -733.787 | -704.0666 | -602.2935 | -551.2828 | -427.426 | -391.3408 | -304.926 | -272.911 | -166.2120767 | -169.4084 | -107.1167
1200 | -1219.274 | -1018.185 | -967.18 | -940.559 | -872.2057 | -863.3495 | -724.8522 | -695.4887 | -594.7618 | -542.8996 | -420.6773 | -384.7448 | -298.0039 | -264.485 | -170.1424114 | -162.3423 | -98.90441
1250 | -1227.534 | -1007.026 | -957.605 | -929.0032 | -862.841 | -852.343 | -715.9204 | -686.9256 | -587.2272 | -534.5244 | -413.9969 | -378.1411 | -291.0749 | -256.0829 | -174.2809737 | -155.3105 | -90.73211
1300 | -1235.958 | -995.8727 | -948.0519 | -917.4474 | -853.5038 | -841.3521 | -707.0091 | -678.3764 | -579.6888 | -526.155 | -407.3918 | -371.5717 | -284.1317 | -247.703 | -178.4845533 | -148.3132 | -82.59867
1350 | -1244.539 | -984.7248 | -938.5209 | -905.8922 | -844.1931 | -830.3769 | -698.1171 | -669.8403 | -572.1459 | -517.7892 | -400.8694 | -365.035 | -277.1658 | -239.3439 | -182.7506484 | -141.3512 | -74.50344
1400 | -1253.274 | -973.5827 | -929.0121 | -892.079 | -835.0399 | -819.4172 | -689.243 | -661.3164 | -564.4705 | -509.4246 | -394.4375 | -358.5299 | -270.1667 | -231.0046 | -187.0769424 | -132.7633 | -68.76787
1450 | -1262.158 | -962.4464 | -919.5256 | -871.697 | -825.9793 | -808.4731 | -680.3856 | -652.8043 | -556.6486 | -501.0592 | -388.1035 | -352.0552 | -263.1548 | -222.6843 | -191.4612845 | -123.9064 | -65.95356
1500 | -1271.186 | -951.3162 | -910.0614 | -851.3639 | -816.9424 | -797.5445 | -671.5437 | -644.3035 | -548.7791 | -492.6909 | -381.8741 | -345.6101 | -256.1562 | -214.3824 | -195.9016721 | -114.8758 | -63.14455
1550 | -1280.354 | -940.1919 | -900.6196 | -831.0784 | -807.9282 | -786.6314 | -662.7163 | -635.8137 | -540.3572 | -484.3175 | -375.7547 | -339.1935 | -249.1767 | -206.0986 | -200.3962365 | -110.3812 | -60.34222
1600 | -1289.66 | -929.0738 | -891.2003 | -810.8395 | -798.9359 | -775.7335 | -653.9024 | -627.3347 | -531.5956 | -475.9372 | -369.7493 | -332.8046 | -242.2202 | -197.8329 | -204.9432293 | -105.855 | -57.54794
1650 | -1299.098 | -917.9617 | -881.8035 | -790.6463 | -789.9646 | -764.8507 | -645.1012 | -618.8666 | -522.8134 | -467.548 | -363.86 | -314.0972 | -235.2897 | -189.5855 | -209.5410116 | -101.299 | -54.76309 | -589.1154
1700 | -1308.666 | -906.8559 | -872.4292 | -770.4977 | -781.0135 | -753.9828 | -636.3119 | -610.0224 | -514.0126 | -459.1481 | -358.0875 | -309.7752 | -228.3873 | -181.3568 | -214.1880439 | -96.71484 | -51.98901 | -582.2534
1750 | -1318.362 | -895.7561 | -863.0774 | -750.3928 | -772.0816 | -743.1297 | -627.534 | -600.0921 | -505.1952 | -450.7353 | -352.4305 | -305.498 | -221.5149 | -172.7021 | -218.8828772 | -92.10423 | -49.22707
1800 | -1328.181 | -878.778 | -853.7479 | -730.3309 | -763.1681 | -732.2911 | -618.767 | -590.1893 | -496.3629 | -442.3078 | -346.8865 | -301.2768 | -214.0876 | -163.4918 | -223.6241454 | -87.46885 | -46.4787 | -568.573
1850 | -1338.121 | -859.3399 | -844.4407 | -710.311 | -754.2721 | -721.4665 | -610.0107 | -580.2997 | -487.5174 | -433.8636 | -341.4535 | -296.5167 | -206.3639 | -154.2935 | -228.4105583 | -82.81041 | -43.74545
1900 | -1348.18 | -839.9458 | -835.1556 | -690.3325 | -745.3926 | -710.6557 | -601.2647 | -570.4229 | -478.6603 | -425.4006 | -336.1341 | -291.6328 | -198.6743 | -145.1104 | -233.2408955 | -78.13061 | -41.02911 | -554.9438
1950 | -1358.355 | -820.5944 | -825.8923 | -670.3944 | -736.5285 | -699.8581 | -592.4641 | -560.5585 | -469.7928 | -416.9168 | -330.9249 | -286.7815 | -191.0208 | -135.9455 | -238.1140007 | -73.43117 | -38.33191 | -548.1458
2000 | -1368.644 | -801.2843 | -816.6504 | -650.4959 | -727.6788 | -689.0732 | -583.3671 | -550.3139 | -460.9163 | -408.4101 | -325.8214 | -281.9612 | -183.4057 | -126.8033 | -245.4363661 | -68.71383 | -35.65674

## Reaction dG (Arithmetic)
ΔG_rxn at 727°C (1000 K)
Oxide | ΔGf(oxide) kJ | ΔGf(Cu₂O) kJ |  | ΔG_rxn kJ | Verdict
CeO2 | -1187.989 | -190.813 | = | 997.1764 | CANNOT reduce
CaO | -1061.032 | -190.813 | = | 870.2192 | CANNOT reduce
La2O3 | -1003.806 | -190.813 | = | 812.9932 | CANNOT reduce
MgO | -986.7656 | -190.813 | = | 795.9526 | CANNOT reduce
ZrO2 | -909.4062 | -190.813 | = | 718.5932 | CANNOT reduce
Al2O3 | -907.5303 | -190.813 | = | 716.7173 | CANNOT reduce
TiO2 | -760.2019 | -190.813 | = | 569.3889 | CANNOT reduce
SiO2 | -730.1827 | -190.813 | = | 539.3697 | CANNOT reduce
MnO | -624.8801 | -190.813 | = | 434.0671 | CANNOT reduce
Cr2O3 | -576.5062 | -190.813 | = | 385.6933 | CANNOT reduce
V2O5 | -448.0316 | -190.813 | = | 257.2187 | CANNOT reduce
FeO | -411.1916 | -190.813 | = | 220.3786 | CANNOT reduce
CoO | -325.7126 | -190.813 | = | 134.8996 | CANNOT reduce
NiO | -298.3539 | -190.813 | = | 107.5409 | CANNOT reduce
PbO | -156.0735557 | -190.813 | = | -34.73942 | CAN reduce
B2O3 | 0 | -190.813 | = | -190.813 | CAN reduce
ΔG_rxn at 1227°C (1500 K)
Oxide | ΔGf(oxide) kJ | ΔGf(Cu₂O) kJ |  | ΔG_rxn kJ | Verdict
CeO2 | -1271.186 | -114.8758 | = | 1156.31 | CANNOT reduce
CaO | -951.3162 | -114.8758 | = | 836.4403 | CANNOT reduce
La2O3 | -910.0614 | -114.8758 | = | 795.1855 | CANNOT reduce
MgO | -851.3639 | -114.8758 | = | 736.488 | CANNOT reduce
ZrO2 | -816.9424 | -114.8758 | = | 702.0665 | CANNOT reduce
Al2O3 | -797.5445 | -114.8758 | = | 682.6687 | CANNOT reduce
TiO2 | -671.5437 | -114.8758 | = | 556.6679 | CANNOT reduce
SiO2 | -644.3035 | -114.8758 | = | 529.4277 | CANNOT reduce
MnO | -548.7791 | -114.8758 | = | 433.9032 | CANNOT reduce
Cr2O3 | -492.6909 | -114.8758 | = | 377.8151 | CANNOT reduce
V2O5 | -381.8741 | -114.8758 | = | 266.9983 | CANNOT reduce
FeO | -345.6101 | -114.8758 | = | 230.7342 | CANNOT reduce
CoO | -256.1562 | -114.8758 | = | 141.2804 | CANNOT reduce
NiO | -214.3824 | -114.8758 | = | 99.50656 | CANNOT reduce
PbO | -195.9016721 | -114.8758 | = | 81.02584 | CANNOT reduce
B2O3 | 0 | -114.8758 | = | -114.8758 | CAN reduce
ΔG_rxn at 1527°C (1800 K)
Oxide | ΔGf(oxide) kJ | ΔGf(Cu₂O) kJ |  | ΔG_rxn kJ | Verdict
CeO2 | -1328.181 | -87.46885 | = | 1240.712 | CANNOT reduce
CaO | -878.778 | -87.46885 | = | 791.3091 | CANNOT reduce
La2O3 | -853.7479 | -87.46885 | = | 766.2791 | CANNOT reduce
MgO | -730.3309 | -87.46885 | = | 642.862 | CANNOT reduce
ZrO2 | -763.1681 | -87.46885 | = | 675.6993 | CANNOT reduce
Al2O3 | -732.2911 | -87.46885 | = | 644.8222 | CANNOT reduce
TiO2 | -618.767 | -87.46885 | = | 531.2982 | CANNOT reduce
SiO2 | -590.1893 | -87.46885 | = | 502.7205 | CANNOT reduce
MnO | -496.3629 | -87.46885 | = | 408.894 | CANNOT reduce
Cr2O3 | -442.3078 | -87.46885 | = | 354.839 | CANNOT reduce
V2O5 | -346.8865 | -87.46885 | = | 259.4177 | CANNOT reduce
FeO | -301.2768 | -87.46885 | = | 213.808 | CANNOT reduce
CoO | -214.0876 | -87.46885 | = | 126.6188 | CANNOT reduce
NiO | -163.4918 | -87.46885 | = | 76.02293 | CANNOT reduce
PbO | -223.6241454 | -87.46885 | = | 136.1553 | CANNOT reduce
B2O3 | -568.573 | -87.46885 | = | 481.1042 | CANNOT reduce

## Normalization Explained
HOW TC-PYTHON VALUES ARE NORMALIZED
Thermo-Calc reports GM = Gibbs energy per mole of ATOMS
We need: ΔGf per mole of O₂ (for Ellingham comparison)
Step 1: GM (J/mol atoms) × atoms_per_formula = G per formula unit
Step 2: G per formula / oxide_per_O₂ = ΔGf per mol O₂
STOICHIOMETRY TABLE
Oxide | Atoms | Balanced Reaction | oxide/O₂
Cu₂O | 3 | 4Cu + O₂ → 2Cu₂O | 2
Al₂O₃ | 5 | 4/3 Al + O₂ → 2/3 Al₂O₃ | 0.667
MgO | 2 | 2Mg + O₂ → 2MgO | 2
SiO₂ | 3 | Si + O₂ → SiO₂ | 1
TiO₂ | 3 | Ti + O₂ → TiO₂ | 1
FeO | 2 | 2Fe + O₂ → 2FeO | 2
CaO | 2 | 2Ca + O₂ → 2CaO | 2
V₂O₅ | 7 | 4/5 V + O₂ → 2/5 V₂O₅ | 0.4
B₂O₃ | 5 | 4/3 B + O₂ → 2/3 B₂O₃ | 0.667
La₂O₃ | 5 | 4/3 La + O₂ → 2/3 La₂O₃ | 0.667
CeO₂ | 3 | Ce + O₂ → CeO₂ | 1

## Complete Screening Table
Oxide | Density | Tm (°C) | Floats? | Solid? | ΔG 727°C | ΔG 1227°C | ΔG 1527°C | Reducible? | $/g | Toxicity | Source
CeO2 | 7.22 | 2400 | No | Yes | 997.1764 | 1156.31 | 1240.712 | No | 0.006 | Low | SSUB3
CaO | 3.34 | 2613 | Yes | Yes | 870.2192 | 836.4403 | 791.3091 | No | 0.0002 | Low | TCOX14
La2O3 | 6.51 | 2315 | Yes | Yes | 812.9932 | 795.1855 | 766.2791 | No | 0.01 | Low-Moderate | TCOX14
MgO | 3.58 | 2852 | Yes | Yes | 795.9526 | 736.488 | 642.862 | No | 0.0003 | Low | TCOX14
ZrO2 | 5.68 | 2715 | Yes | Yes | 718.5932 | 702.0665 | 675.6993 | No | 0.035 | Low | TCOX14
Al2O3 | 3.95 | 2072 | Yes | Yes | 716.7173 | 682.6687 | 644.8222 | No | 0.0005 | Low | TCOX14
TiO2 | 4.23 | 1843 | Yes | Yes | 569.3889 | 556.6679 | 531.2982 | No | 0.003 | Low | TCOX14
SiO2 | 2.65 | 1713 | Yes | Yes | 539.3697 | 529.4277 | 502.7205 | No | 5e-05 | Low (silicosis) | TCOX14
MnO | 5.43 | 1842 | Yes | Yes | 434.0671 | 433.9032 | 408.894 | No | 0.005 | Low | TCOX14
Cr2O3 | 5.22 | 2435 | Yes | Yes | 385.6933 | 377.8151 | 354.839 | No | 0.005 | Moderate (Cr VI) | TCOX14
V2O5 | 3.36 | 690 | Yes | LIQUID | 257.2187 | 266.9983 | 259.4177 | No | 0.011 | HIGH - Carc. 1B | TCOX14
FeO | 5.74 | 1377 | Yes | LIQUID | 220.3786 | 230.7342 | 213.808 | No | 0.0009 | Low | TCOX14
CoO | 6.44 | 1830 | Yes | Yes | 134.8996 | 141.2804 | 126.6188 | No | 0.018 | HIGH - Carc. 1B | TCOX14
NiO | 6.67 | 1955 | Yes | Yes | 107.5409 | 99.50656 | 76.02293 | No | 0.016 | HIGH - IARC Grp 1 | TCOX14
PbO | 9.53 | 888 | No | LIQUID | -34.73942 | 81.02584 | 136.1553 | No | 0.004 | HIGH - neurotoxin | SSUB3
CuO | 6.31 | 1326 | Yes | LIQUID | -58.80589 | -51.73129 | -40.99016 | Trivially | 0.008 | Moderate - aquatic | TCOX14
B2O3 | 2.55 | 450 | Yes | LIQUID | Pending | Pending | 481.1042 | No | 0.003 | Moderate - Repr.1B | TCOX14 (partial)

## Pricing & SDS
Oxide | CAS | Lab $/g | Industrial $/g | Sigma # | SDS Link | Hazard
CeO2 | 1306-38-3 | 0.9 | 0.006 | 211575 | https://www.sigmaaldrich.com/US/en/product/aldrich/211575 | Low
CaO | 1305-78-8 | 0.16 | 0.0002 | 248568 | https://www.sigmaaldrich.com/US/en/product/aldrich/248568 | Low
La2O3 | 1312-81-8 | 1.25 | 0.01 | L4000 | https://www.sigmaaldrich.com/US/en/product/aldrich/L4000 | Low-Moderate
MgO | 1309-48-4 | 0.13 | 0.0003 | 529699 | https://www.sigmaaldrich.com/US/en/product/aldrich/529699 | Low
ZrO2 | 1314-23-4 | 0.67 | 0.035 | 230693 | https://www.sigmaaldrich.com/US/en/product/aldrich/230693 | Low
Al2O3 | 1344-28-1 | 0.09 | 0.0005 | 11028 | https://www.sigmaaldrich.com/US/en/product/aldrich/11028 | Low
TiO2 | 13463-67-7 | 0.29 | 0.003 | 14021 | https://www.sigmaaldrich.com/US/en/product/aldrich/14021 | Low
SiO2 | 7631-86-9 | 0.1 | 5e-05 | 637238 | https://www.sigmaaldrich.com/US/en/product/aldrich/637238 | Low (silicosis)
MnO | 1344-43-0 | 0.55 | 0.005 | 377201 | https://www.sigmaaldrich.com/US/en/product/aldrich/377201 | Low
Cr2O3 | 1308-38-9 | 2.38 | 0.005 | 393703 | https://www.sigmaaldrich.com/US/en/product/aldrich/393703 | Moderate (Cr VI)
V2O5 | 1314-62-1 | 1 | 0.011 | 221899 | https://www.sigmaaldrich.com/US/en/product/aldrich/221899 | HIGH - Carc. 1B
FeO | 1345-25-1 | 0.75 | 0.0009 | 400866 | https://www.sigmaaldrich.com/US/en/product/aldrich/400866 | Low
CoO | 1307-96-6 | 1 | 0.018 | 529443 | https://www.sigmaaldrich.com/US/en/product/aldrich/529443 | HIGH - Carc. 1B
NiO | 1313-99-1 | 0.7 | 0.016 | 203882 | https://www.sigmaaldrich.com/US/en/product/aldrich/203882 | HIGH - IARC Grp 1
PbO | 1317-36-8 | 0.26 | 0.004 | 211907 | https://www.sigmaaldrich.com/US/en/product/aldrich/211907 | HIGH - neurotoxin
Cu2O | 1317-39-1 | 0.34 | 0.008 | 208825 | https://www.sigmaaldrich.com/US/en/product/aldrich/208825 | Reference
CuO | 1317-38-0 | 0.38 | 0.008 | 208841 | https://www.sigmaaldrich.com/US/en/product/aldrich/208841 | Moderate - aquatic
B2O3 | 1303-86-2 | 1.09 | 0.003 | 339075 | https://www.sigmaaldrich.com/US/en/product/aldrich/339075 | Moderate - Repr.1B

## Moonshot Candidates
Oxide | Priority | ΔG_rxn 1527°C | Mechanism | Evidence | DB Source | Status
V₂O₅ | HIGH | +259.4 kJ | Copper vanadate CuV₂O₆ formation | Bureau of Mines: 40-60% Cu removal at 1200-1400°C | TCOX14 | Complete
B₂O₃ | HIGH | partial | Cu₂O dissolves into borate slag | Partition coefficient >10 for Cu₂O in borate melts | TCOX14 (7pts) | Partial
CeO₂ | HIGH | +1240.7 kJ | Ce⁴⁺/Ce³⁺ redox shuttling | Oxygen carrier in catalysis; low toxicity | SSUB3 | Complete*
La₂O₃ | MEDIUM | +766.3 kJ | Cuprate La₂CuO₄ formation | Superconductor lit. proves La₂O₃ + Cu → La₂CuO₄ | TCOX14 | Complete
NiO | LOW | +76.0 kJ | Reference (co-tramp) | Confirms position near Cu₂O on Ellingham | TCOX14 | Complete
CoO | LOW | +126.6 kJ | Reference (co-contaminant) | Between FeO and NiO as expected | TCOX14 | Complete
PbO | LOW | +136.2 kJ | Reference (co-tramp) | Cu CAN reduce PbO at <727°C; not at steelmaking temps | SSUB3 | Complete*
* SSUB3 values flagged: PbO 35% off literature, CeO₂ 19% off. Use with caution.