## Reaction Balancing
Product | Name | Category | Balanced Reaction | Cu (reactant) | Oxide Formula | n(oxide) (mol) | Oxide Atoms | n(O2) (mol) | O atoms from O2 | Total Reactant Atoms | Product Atoms | Balanced?
CuAl2O4 | Copper aluminate spinel | Spinel | Cu + Al2O3 + 0.5 O2 -> CuAl2O4 | 1 | Al2O3 | 1 | 5 | 0.5 | 1 | 7 | 7 | YES
CuAlO2 | Delafossite | Delafossite | Cu + 0.5 Al2O3 + 0.25 O2 -> CuAlO2 | 1 | Al2O3 | 0.5 | 5 | 0.25 | 0.5 | 4 | 4 | YES
CuCr2O4 | Copper chromite spinel | Spinel | Cu + Cr2O3 + 0.5 O2 -> CuCr2O4 | 1 | Cr2O3 | 1 | 5 | 0.5 | 1 | 7 | 7 | YES
CuMn2O4 | Copper manganite spinel | Spinel | Cu + 2MnO + O2 -> CuMn2O4 | 1 | MnO | 2 | 2 | 1 | 2 | 7 | 7 | YES
CuFe2O4 | Copper ferrite spinel | Spinel | Cu + 2FeO + O2 -> CuFe2O4 | 1 | FeO | 2 | 2 | 1 | 2 | 7 | 7 | YES
CuCo2O4 | Copper cobaltite spinel | Spinel | Cu + 2CoO + O2 -> CuCo2O4 | 1 | CoO | 2 | 2 | 1 | 2 | 7 | 7 | YES
CuV2O6 | Copper vanadate | Vanadate | Cu + V2O5 + 0.5 O2 -> CuV2O6 | 1 | V2O5 | 1 | 7 | 0.5 | 1 | 9 | 9 | YES
Cu3V2O8 | Copper orthovanadate | Vanadate | 3Cu + V2O5 + 1.5 O2 -> Cu3V2O8 | 3 | V2O5 | 1 | 7 | 1.5 | 3 | 13 | 13 | YES
CuTiO3 | Copper titanate | Titanate | Cu + TiO2 + 0.5 O2 -> CuTiO3 | 1 | TiO2 | 1 | 3 | 0.5 | 1 | 5 | 5 | YES
CuSiO3 | Copper metasilicate | Silicate | Cu + SiO2 + 0.5 O2 -> CuSiO3 | 1 | SiO2 | 1 | 3 | 0.5 | 1 | 5 | 5 | YES
Cu2SiO4 | Copper orthosilicate | Silicate | 2Cu + SiO2 + O2 -> Cu2SiO4 | 2 | SiO2 | 1 | 3 | 1 | 2 | 7 | 7 | YES
CuMgO2 | Copper magnesioxide (hyp.) | Hypothetical | Cu + MgO + 0.5 O2 -> CuMgO2 | 1 | MgO | 1 | 2 | 0.5 | 1 | 4 | 4 | YES
CuCaO2 | Copper calcioxide (hyp.) | Hypothetical | Cu + CaO + 0.5 O2 -> CuCaO2 | 1 | CaO | 1 | 2 | 0.5 | 1 | 4 | 4 | YES
CuZrO3 | Copper zirconate (hyp.) | Hypothetical | Cu + ZrO2 + 0.5 O2 -> CuZrO3 | 1 | ZrO2 | 1 | 3 | 0.5 | 1 | 5 | 5 | YES
CuNiO2 | Copper nickelate | Compound | Cu + NiO + 0.5 O2 -> CuNiO2 | 1 | NiO | 1 | 2 | 0.5 | 1 | 4 | 4 | YES
CuLaO2 | Copper lanthanum oxide | Compound | Cu + 0.5 La2O3 + 0.25 O2 -> CuLaO2 | 1 | La2O3 | 0.5 | 5 | 0.25 | 0.5 | 4 | 4 | YES
CuCeO3 | Copper cerate (hyp.) | Hypothetical | Cu + CeO2 + 0.5 O2 -> CuCeO3 | 1 | CeO2 | 1 | 3 | 0.5 | 1 | 5 | 5 | YES
CuB2O4 | Copper borate | Borate | Cu + B2O3 + 0.5 O2 -> CuB2O4 | 1 | B2O3 | 1 | 5 | 0.5 | 1 | 7 | 7 | YES
Notes:
All reactions require oxygen. In steelmaking, O2 comes from dissolved oxygen in the melt or from the atmosphere.
n(oxide) = moles of binary oxide consumed per mole of ternary product formed.
Oxide Atoms = atoms per formula unit of the binary oxide (e.g., Al2O3 = 5 atoms).
Total Reactant Atoms must equal Product Atoms for the reaction to be balanced.
Hypothetical compounds have no known crystal structure; TC-Python will determine if they are stable.

## Reaction dG
Product | Name | Oxide | Reaction | dG_rxn @ 727C (kJ) | dG_rxn @ 1227C (kJ) | dG_rxn @ 1527C (kJ) | Ternary Phase @ 1527C | Stable Phases @ 1527C
CuAl2O4 | Copper aluminate spinel | Al2O3 | Cu + Al2O3 + 0.5 O2 -> CuAl2O4 | TBD | TBD | TBD |  | TBD — run extract_ternary_reactions.py
CuAlO2 | Delafossite | Al2O3 | Cu + 0.5 Al2O3 + 0.25 O2 -> CuAlO2 | TBD | TBD | TBD |  | TBD — run extract_ternary_reactions.py
CuCr2O4 | Copper chromite spinel | Cr2O3 | Cu + Cr2O3 + 0.5 O2 -> CuCr2O4 | TBD | TBD | TBD |  | TBD — run extract_ternary_reactions.py
CuMn2O4 | Copper manganite spinel | MnO | Cu + 2MnO + O2 -> CuMn2O4 | TBD | TBD | TBD |  | TBD — run extract_ternary_reactions.py
CuFe2O4 | Copper ferrite spinel | FeO | Cu + 2FeO + O2 -> CuFe2O4 | TBD | TBD | TBD |  | TBD — run extract_ternary_reactions.py
CuCo2O4 | Copper cobaltite spinel | CoO | Cu + 2CoO + O2 -> CuCo2O4 | TBD | TBD | TBD |  | TBD — run extract_ternary_reactions.py
CuV2O6 | Copper vanadate | V2O5 | Cu + V2O5 + 0.5 O2 -> CuV2O6 | TBD | TBD | TBD |  | TBD — run extract_ternary_reactions.py
Cu3V2O8 | Copper orthovanadate | V2O5 | 3Cu + V2O5 + 1.5 O2 -> Cu3V2O8 | TBD | TBD | TBD |  | TBD — run extract_ternary_reactions.py
CuTiO3 | Copper titanate | TiO2 | Cu + TiO2 + 0.5 O2 -> CuTiO3 | TBD | TBD | TBD |  | TBD — run extract_ternary_reactions.py
CuSiO3 | Copper metasilicate | SiO2 | Cu + SiO2 + 0.5 O2 -> CuSiO3 | TBD | TBD | TBD |  | TBD — run extract_ternary_reactions.py
Cu2SiO4 | Copper orthosilicate | SiO2 | 2Cu + SiO2 + O2 -> Cu2SiO4 | TBD | TBD | TBD |  | TBD — run extract_ternary_reactions.py
CuMgO2 | Copper magnesioxide (hyp.) | MgO | Cu + MgO + 0.5 O2 -> CuMgO2 | TBD | TBD | TBD |  | TBD — run extract_ternary_reactions.py
CuCaO2 | Copper calcioxide (hyp.) | CaO | Cu + CaO + 0.5 O2 -> CuCaO2 | TBD | TBD | TBD |  | TBD — run extract_ternary_reactions.py
CuZrO3 | Copper zirconate (hyp.) | ZrO2 | Cu + ZrO2 + 0.5 O2 -> CuZrO3 | TBD | TBD | TBD |  | TBD — run extract_ternary_reactions.py
CuNiO2 | Copper nickelate | NiO | Cu + NiO + 0.5 O2 -> CuNiO2 | TBD | TBD | TBD |  | TBD — run extract_ternary_reactions.py
CuLaO2 | Copper lanthanum oxide | La2O3 | Cu + 0.5 La2O3 + 0.25 O2 -> CuLaO2 | TBD | TBD | TBD |  | TBD — run extract_ternary_reactions.py
CuCeO3 | Copper cerate (hyp.) | CeO2 | Cu + CeO2 + 0.5 O2 -> CuCeO3 | TBD | TBD | TBD |  | TBD — run extract_ternary_reactions.py
CuB2O4 | Copper borate | B2O3 | Cu + B2O3 + 0.5 O2 -> CuB2O4 | TBD | TBD | TBD |  | TBD — run extract_ternary_reactions.py
Calculation:
dG_rxn = G(products) - G(reactants)
G(products) = GM_system(ternary composition) x atoms_per_formula
G(reactants) = n_Cu x G(Cu metal) + n_oxide x oxide_atoms x G(binary oxide) + n_O2 x G(O2 gas)
Negative dG = FAVORABLE (oxide captures copper into ternary compound)
Positive dG = UNFAVORABLE (ternary compound does not form)
Green cells = favorable reactions. Red = unfavorable.

## Screening Summary
Oxide | Best Ternary Product | Type | dG_rxn @ 727C (kJ/mol) | dG_rxn @ 1227C (kJ/mol) | dG_rxn @ 1527C (kJ/mol) | Ternary Phase Found? | Verdict | Notes
Al2O3 | CuAl2O4 | Spinel | TBD | TBD | TBD | -- | No data
Cr2O3 | CuCr2O4 | Spinel | TBD | TBD | TBD | -- | No data
MnO | CuMn2O4 | Spinel | TBD | TBD | TBD | -- | No data
FeO | CuFe2O4 | Spinel | TBD | TBD | TBD | -- | No data
CoO | CuCo2O4 | Spinel | TBD | TBD | TBD | -- | No data
V2O5 | CuV2O6 | Vanadate | TBD | TBD | TBD | -- | No data
TiO2 | CuTiO3 | Titanate | TBD | TBD | TBD | -- | No data
SiO2 | CuSiO3 | Silicate | TBD | TBD | TBD | -- | No data
MgO | CuMgO2 | Hypothetical | TBD | TBD | TBD | -- | No data
CaO | CuCaO2 | Hypothetical | TBD | TBD | TBD | -- | No data
ZrO2 | CuZrO3 | Hypothetical | TBD | TBD | TBD | -- | No data
NiO | CuNiO2 | Compound | TBD | TBD | TBD | -- | No data
La2O3 | CuLaO2 | Compound | TBD | TBD | TBD | -- | No data
CeO2 | CuCeO3 | Hypothetical | TBD | TBD | TBD | -- | No data
B2O3 | CuB2O4 | Borate | TBD | TBD | TBD | -- | No data
Notes:
Ranked by most favorable (most negative) dG_rxn at steelmaking temperature (1527C).
For oxides with multiple possible ternary products, only the BEST (most negative dG) is shown.
"Hypothetical" compounds have no known crystal structure; they may not exist.
Green = favorable for copper capture. Red = unfavorable.