## Oxide Screening
Oxide | Formula | Density (g/cm3) | Melting Point (C) | Floats on Steel? | Solid at 1527 C? | dG_rxn @ 727 C (kJ/mol O2) | dG_rxn @ 1227 C (kJ/mol O2) | dG_rxn @ 1527 C (kJ/mol O2) | Cu Can Reduce? | Toxicity | Cost / Availability
MgO | MgO | 3.58 | 2852 | Yes | Yes | 796 | 736.5 | 642.9 | No | Low | Low - common refractory
Al2O3 | Al2O3 | 3.95 | 2072 | Yes | Yes | 716.7 | 682.7 | 644.8 | No | Low | Low - common ceramic
TiO2 | TiO2 | 4.23 | 1843 | Yes | Yes | 569.4 | 556.7 | 531.3 | No | Low | Moderate
SiO2 | SiO2 | 2.65 | 1713 | Yes | Yes | 539.4 | 529.4 | 502.7 | No | Low (crystalline = inhalation hazard) | Very low - sand
FeO | FeO | 5.74 | 1377 | Yes | LIQUID | 220.4 | 230.7 | 213.8 | No | Low | Very low - mill scale
CuO | CuO | 6.31 | 1326 | Yes | LIQUID | -58.8 | -51.7 | -41 | Trivial* | Moderate - aquatic toxin | Moderate
CaO | CaO | 3.34 | 2613 | Yes | Yes | TBD | TBD | TBD | TBD | Low | Very low - lime flux
ZrO2 | ZrO2 | 5.68 | 2715 | Yes | Yes | TBD | TBD | TBD | TBD | Low | Moderate - refractory
Cr2O3 | Cr2O3 | 5.22 | 2435 | Yes | Yes | TBD | TBD | TBD | TBD | Moderate - Cr(VI) risk | Moderate
MnO | MnO | 5.43 | 1842 | Yes | Yes | TBD | TBD | TBD | TBD | Low | Low - slag component
Notes:
* CuO: Cu2O -> CuO is just further Cu oxidation, not useful for removal
Molten steel density ~ 7.0 g/cm3 at 1600C. All oxides float.
White rows = computed from TCOX14 data. Gray rows = need TC-Python on ETS VM.
Red dG values = UNFAVORABLE (Cu cannot reduce). Green = favorable.
dG_rxn = dG_f(Cu2O) - dG_f(MOx), per mol O2. Positive = Cu CANNOT reduce oxide.