## dG_vs_T
T (K) | T (°C) | dG CuFe2O4 (kJ) | dG Cu3V2O8 (kJ) | dG CuMn2O4 (kJ) | dG Cu2SiO4 (kJ) | dG CuB2O4 (kJ) | dG CuAl2O4 (kJ)
800 | 526.85 | -271.0319 | -249.1351 | -197.6567 | -166.0503 | -96.85804 | -86.81767
825 | 551.85 | -267.0933 | -242.7202 | -193.0977 | -161.7744 | -94.68628 | -85.01239
850 | 576.85 | -262.7141 | -236.3254 | -188.5629 | -157.5119 | -92.52122 | -83.21768
875 | 601.85 | -258.1675 | -229.9503 | -184.0518 | -153.2625 | -90.36268 | -81.43353
900 | 626.85 | -253.639 | -223.5943 | -179.5637 | -149.0259 | -88.21051 | -79.65995
925 | 651.85 | -249.1278 | -217.2571 | -175.0984 | -144.8017 | -86.06452 | -77.89692
950 | 676.85 | -244.6335 | -210.9382 | -170.6551 | -140.5898 | -83.92453 | -76.14445
975 | 701.85 | -240.1553 | -204.8691 | -166.2335 | -136.3898 | -81.79033 | -74.40253
1000 | 726.85 | -235.6927 | -198.6777 | -161.833 | -132.2016 | -79.66161 | -72.67115
1025 | 751.85 | -231.2452 | -192.5325 | -157.453 | -128.0248 | -77.53795 | -70.9503
1050 | 776.85 | -226.8122 |  | -153.0932 | -123.8593 | -75.41909 | -69.23998
1075 | 801.85 | -222.3937 | -180.417 | -148.753 | -119.7049 | -73.3057 | -67.54016
1100 | 826.85 | -217.9897 | -174.4734 | -144.432 | -115.5614 | -71.19775 | -65.85084
1125 | 851.85 | -213.6001 | -168.6333 | -140.1296 | -111.4286 | -69.09515 | -64.17197
1150 | 876.85 | -209.2246 | -162.9283 | -135.8455 | -107.3062 | -66.9978 | -62.50354
1175 | 901.85 | -204.8627 | -157.405 | -131.5792 | -103.1942 | -64.90561 | -60.84551
1200 | 926.85 | -200.5135 | -152.1331 | -127.3303 | -99.09237 | -62.81851 | -59.19783
1225 | 951.85 | -196.1786 |  | -123.0985 | -95.0005 | -60.73639 | -57.56046
1250 | 976.85 | -191.8579 | -142.8395 | -118.8832 | -90.91845 | -58.6592 | -55.93334
1275 | 1001.85 | -187.5515 |  | -114.6843 | -86.84609 | -56.58684 | -54.31641
1300 | 1026.85 | -183.2592 |  | -110.5013 | -82.78339 | -54.51932 | -52.70968
1325 | 1051.85 | -178.9812 |  | -106.3341 | -78.73024 | -53.05424 | -51.11309
1350 | 1076.85 | -174.7174 | -135.6418 | -102.1822 | -74.68653 | -53.00901 | -49.52657
1375 | 1101.85 | -170.3626 | -134.4008 | -97.8768 | -71.80183 | -52.79243 | -47.77965
1400 | 1126.85 | -166.0087 | -132.9363 | -93.63238 | -70.55031 | -52.50064 | -45.96841
1425 | 1151.85 | -161.7357 | -131.4693 | -89.60876 | -69.30958 | -52.20747 | -44.16674
1450 | 1176.85 | -157.5646 | -129.9999 | -85.8364 | -68.07985 | -51.91301 | -42.37502
1475 | 1201.85 | -153.5157 | -128.528 | -82.35128 | -66.86131 | -51.61734 | -40.59408
1500 | 1226.85 | -149.6051 | -127.0536 | -79.18553 | -65.6542 | -51.32056 | -38.82568
1525 | 1251.85 | -145.8429 | -125.5765 | -76.35468 | -64.45877 | -51.02274 | -37.07352
1550 | 1276.85 | -142.2349 | -124.0968 | -73.85064 | -63.27534 | -50.72398 | -35.34514
1575 | 1301.85 | -138.7865 | -122.6145 | -71.64969 | -62.10429 | -50.42435 | -34.70174
1600 | 1326.85 | -135.5066 | -121.1296 | -69.72824 | -60.94609 | -50.12398 | -34.36638
1625 | 1351.85 | -132.4104 | -119.6419 | -68.07349 | -59.80129 | -49.82294 | -34.04586
1650 | 1376.85 | -129.2934 | -118.1516 | -66.68742 | -58.67055 | -49.52138 | -33.7409
1675 | 1401.85 | -125.6436 |  | -65.58849 | -57.55459 | -49.21944 | -33.45246
1700 | 1426.85 | -122.2905 | -115.1628 | -64.8148 | -56.4542 | -48.91727 | -33.18179
1725 | 1451.85 | -119.3303 | -113.6645 | -64.43138 | -55.37017 | -48.61511 | -32.93046
1750 | 1476.85 | -116.7767 | -112.1635 | -64.39813 | -54.30242 | -48.31319 | -32.70045
1775 | 1501.85 | -114.3022 | -110.6599 | -64.40785 | -53.24942 | -48.01186 | -32.49415
1800 | 1526.85 | -111.8803 | -109.1537 | -64.44255 | -52.2142 | -47.71152 | -32.31451
1825 | 1551.85 | -109.503 | -107.6451 | -64.50137 | -51.19732 | -47.4127 | -32.1651
1850 | 1576.85 | -107.1793 | -106.1341 | -64.58347 | -50.19938 | -47.11603 | -32.05027
1875 | 1601.85 | -104.9096 | -104.6208 | -64.68802 | -49.22113 | -46.82235 | -31.97534
1900 | 1626.85 | -102.6938 | -103.1053 | -64.81422 | -48.26356 | -46.53269 | -31.94683
MIN |  | -271.0319 | -249.1351 | -197.6567 | -166.0503 | -96.85804 | -86.81767

## CuFe2O4_Decomposition
T (K) | T (°C) | dG_original (kJ) | dG_alternative (kJ) | dG_Fe_oxidation (kJ) | Cu_capture (%)
800 | 526.85 | -271.0319 | -85.34085 | -185.691 | 31.48739
850 | 576.85 | -262.7141 | -82.37658 | -180.3376 | 31.35598
900 | 626.85 | -253.639 | -79.3841 | -174.2549 | 31.29807
950 | 676.85 | -244.6335 | -76.33772 | -168.2957 | 31.20494
1000 | 726.85 | -235.6927 | -73.24797 | -162.4447 | 31.07774
1050 | 776.85 | -226.8122 | -70.17877 | -156.6334 | 30.94136
1100 | 826.85 | -217.9897 | -67.14395 | -150.8458 | 30.80143
1150 | 876.85 | -209.2246 | -64.15139 | -145.0732 | 30.6615
1200 | 926.85 | -200.5135 | -61.20674 | -139.3068 | 30.52499
1250 | 976.85 | -191.8579 | -58.31451 | -133.5434 | 30.39463
1300 | 1026.85 | -183.2592 | -55.47872 | -127.7805 | 30.27336
1350 | 1076.85 | -174.7174 | -52.70307 | -122.0144 | 30.16475
1400 | 1126.85 | -166.0087 | -49.76669 | -116.242 | 29.97836
1450 | 1176.85 | -157.5646 | -47.10375 | -110.4608 | 29.89489
1500 | 1226.85 | -149.6051 | -44.9365 | -104.6686 | 30.03675
1550 | 1276.85 | -142.2349 | -43.37156 | -98.86332 | 30.49292
1600 | 1326.85 | -135.5066 | -42.4631 | -93.04351 | 31.33655
1650 | 1376.85 | -129.2934 | -42.31467 | -86.97877 | 32.72762
1700 | 1426.85 | -122.2905 | -43.19136 | -79.09914 | 35.31866
1750 | 1476.85 | -116.7767 | -44.59364 | -72.18308 | 38.1871
1800 | 1526.85 | -111.8803 | -45.66951 | -66.21079 | 40.81997
1850 | 1576.85 | -107.1793 | -46.9326 | -60.24668 | 43.78888
1900 | 1626.85 | -102.6938 | -46.71529 | -55.97849 | 45.48989

## Activity_Correction
ACTIVITY CORRECTION PARAMETERS
Parameter | Symbol | Value | Unit / Note
Cu mole fraction in steel | X_Cu | 0.003 | ~0.3 wt% Cu
Raoultian activity coefficient | γ_Cu | 8.5 | Literature range: 5-13
Cu activity in liquid Fe | a_Cu | 0.0255 | X_Cu × γ_Cu
Temperature | T | 1800 | K (steelmaking)
Gas constant | R | 8.314 | J/(mol·K)
Penalty per Cu atom consumed | -RT·ln(a_Cu) | 54.90847 | kJ/mol (positive = less favorable)
ACTIVITY-CORRECTED ΔG AT 1800 K
Product | Parent Oxide | n_Cu | ΔG° (kJ) | Cu Penalty (kJ) | ΔG_eff (kJ) | Verdict | ΔG per Cu (kJ)
CuFe2O4 | FeO | 1 | -111.88 | 54.90847 | -56.97153 | ROBUST | -111.88
CuMn2O4 | MnO | 1 | -64.44 | 54.90847 | -9.531531 | MARGINAL | -64.44
CuB2O4 | B2O3 | 1 | -47.71 | 54.90847 | 7.198469 | UNCERTAIN | -47.71
CuV2O6 | V2O5 | 1 | -44.98 | 54.90847 | 9.928469 | UNCERTAIN | -44.98
CuAl2O4 | Al2O3 | 1 | -32.31 | 54.90847 | 22.59847 | UNFAVORABLE | -32.31
Cu3V2O8 | V2O5 | 3 | -109.15 | 164.7254 | 55.57541 | UNFAVORABLE | -36.38333
Cu2SiO4 | SiO2 | 2 | -52.21 | 109.8169 | 57.60694 | UNFAVORABLE | -26.105
γ_Cu SENSITIVITY ANALYSIS
Change γ_Cu in cell C4 above to see all corrections update automatically.
γ_Cu | a_Cu | Penalty/Cu (kJ) | ΔG_eff CuFe2O4 | ΔG_eff CuMn2O4 | ΔG_eff CuB2O4 | ΔG_eff CuV2O6 | ΔG_eff CuAl2O4 | ΔG_eff Cu3V2O8 | ΔG_eff Cu2SiO4
3 | 0.009 | 70.49403 | -41.38597 | 6.054034 | 22.78403 | 25.51403 | 38.18403 | 102.3321 | 88.77807
4 | 0.012 | 66.18881 | -45.69119 | 1.748814 | 18.47881 | 21.20881 | 33.87881 | 89.41644 | 80.16763
5 | 0.015 | 62.84943 | -49.03057 | -1.590574 | 15.13943 | 17.86943 | 30.53943 | 79.39828 | 73.48885
6 | 0.018 | 60.12095 | -51.75905 | -4.319052 | 12.41095 | 15.14095 | 27.81095 | 71.21284 | 68.0319
7 | 0.021 | 57.81405 | -54.06595 | -6.625948 | 10.10405 | 12.83405 | 25.50405 | 64.29216 | 63.4181
8 | 0.024 | 55.81573 | -56.06427 | -8.624272 | 8.105728 | 10.83573 | 23.50573 | 58.29718 | 59.42146
8.5 | 0.0255 | 54.90847 | -56.97153 | -9.531531 | 7.198469 | 9.928469 | 22.59847 | 55.57541 | 57.60694
9 | 0.027 | 54.05308 | -57.82692 | -10.38692 | 6.343081 | 9.073081 | 21.74308 | 53.00924 | 55.89616
10 | 0.03 | 52.47634 | -59.40366 | -11.96366 | 4.76634 | 7.49634 | 20.16634 | 48.27902 | 52.74268
11 | 0.033 | 51.05 | -60.83 | -13.39 | 3.340004 | 6.070004 | 18.74 | 44.00001 | 49.89001
12 | 0.036 | 49.74786 | -62.13214 | -14.69214 | 2.037862 | 4.767862 | 17.43786 | 40.09359 | 47.28572
13 | 0.039 | 48.55001 | -63.32999 | -15.88999 | 0.8400066 | 3.570007 | 16.24001 | 36.50002 | 44.89001
15 | 0.045 | 46.40847 | -65.47153 | -18.03153 | -1.301526 | 1.428474 | 14.09847 | 30.07542 | 40.60695
NOTE: V₂O₅ can form either Cu₃V₂O₈ (3 Cu, ΔG° = -109.2 kJ) or CuV₂O₆ (1 Cu, ΔG° = -45.0 kJ). Under dilute Cu conditions, CuV₂O₆ is preferred because the 3× penalty makes Cu₃V₂O₈ unfavorable.
Bureau of Mines (1960s) used ~1 wt% Cu (a_Cu ≈ 0.13), where both V₂O₅ products are favorable. Their 40-60% removal is consistent with our model.

## Candidate_Ranking
Product | dG at 1800 K (kJ) | Named Phase | Stable To (K) | Tier
CuFe2O4 | -111.8803 | SPINEL#1 | 1700 | Strong
Cu3V2O8 | -109.1537 | (liquid) | N/A (liquid) | Strong
CuMn2O4 | -64.44255 | SPINEL#1 | 1700 | Strong
Cu2SiO4 | -52.2142 | (liquid) | N/A (liquid) | Strong
CuB2O4 | -47.71152 | CUB2O4#1 | 1300 | Strong
CuAl2O4 | -32.31451 | SPINEL#1 | 1550 | Moderate

## Slag_Effects
System | Ratio Label | Ratio Value | a_Cu | Stable Phases | % Change from Baseline
Cu-Mn-Si-O | MnO:SiO2 | 0.2 | 0.0006024287 | CRISTOBALITE#1; IONIC_LIQ#1; IONIC_LIQ#3 | 0
Cu-Mn-Si-O | MnO:SiO2 | 0.4 | 0.0005921647 | CRISTOBALITE#1; IONIC_LIQ#1; IONIC_LIQ#2 | -1.703779
Cu-Mn-Si-O | MnO:SiO2 | 0.6 | 0.000584986 | CRISTOBALITE#1; IONIC_LIQ#1; IONIC_LIQ#2 | -2.895406
Cu-Mn-Si-O | MnO:SiO2 | 0.8 | 0.0005795579 | CRISTOBALITE#1; IONIC_LIQ#1; IONIC_LIQ#2 | -3.796441
Cu-Mn-Si-O | MnO:SiO2 | 1 | 0.000574754 | IONIC_LIQ#1; IONIC_LIQ#2 | -4.593853
Cu-Mn-Si-O | MnO:SiO2 | 1.2 | 0.0005690086 | IONIC_LIQ#1; IONIC_LIQ#2 | -5.547562
Cu-Mn-Si-O | MnO:SiO2 | 1.4 | 0.0005623992 | IONIC_LIQ#1; IONIC_LIQ#3 | -6.644694
Cu-Mn-Si-O | MnO:SiO2 | 1.6 | 0.0005549646 | IONIC_LIQ#1; IONIC_LIQ#2 | -7.878793
Cu-Mn-Si-O | MnO:SiO2 | 1.8 | 0.000546962 | IONIC_LIQ#1; IONIC_LIQ#2 | -9.207176
Cu-Mn-Si-O | MnO:SiO2 | 2 | 0.0005386375 | IONIC_LIQ#1; IONIC_LIQ#2 | -10.58901
Cu-Mn-Si-O | MnO:SiO2 | 2.2 | 0.0005302396 | IONIC_LIQ#1; IONIC_LIQ#3 | -11.98302
Cu-Mn-Si-O | MnO:SiO2 | 2.4 | 0.0005220166 | IONIC_LIQ#1; IONIC_LIQ#2 | -13.34799
Cu-Mn-Si-O | MnO:SiO2 | 2.6 | 0.0005141731 | IONIC_LIQ#1; IONIC_LIQ#2 | -14.64997
Cu-Mn-Si-O | MnO:SiO2 | 2.8 | 0.000506845 | IONIC_LIQ#1; IONIC_LIQ#3 | -15.8664
Cu-Mn-Si-O | MnO:SiO2 | 3 | 0.0005001046 | IONIC_LIQ#1; IONIC_LIQ#3 | -16.98527
Cu-Al-Si-O | Al2O3:SiO2 | 0.2 | 0.0006238595 | CRISTOBALITE#1; IONIC_LIQ#1; MULLITE#1 | 0
Cu-Al-Si-O | Al2O3:SiO2 | 0.4 | 0.0006238595 | CRISTOBALITE#1; IONIC_LIQ#1; MULLITE#1 | 0
Cu-Al-Si-O | Al2O3:SiO2 | 0.6 | 0.0006238595 | CRISTOBALITE#1; IONIC_LIQ#1; MULLITE#1 | 3.649579e-13
Cu-Al-Si-O | Al2O3:SiO2 | 0.8 | 0.0006238595 | CRISTOBALITE#1; IONIC_LIQ#1; MULLITE#1 | 3.649579e-13
Cu-Al-Si-O | Al2O3:SiO2 | 1 | 0.0006238595 | CRISTOBALITE#1; IONIC_LIQ#1; MULLITE#1 | 3.649579e-13
Cu-Al-Si-O | Al2O3:SiO2 | 1.2 | 0.0006238595 | CRISTOBALITE#1; IONIC_LIQ#1; MULLITE#1 | 8.689474e-14
Cu-Al-Si-O | Al2O3:SiO2 | 1.4 | 0.0006238595 | CRISTOBALITE#1; IONIC_LIQ#1; MULLITE#1 | 8.689474e-14
Cu-Al-Si-O | Al2O3:SiO2 | 1.6 | 0.000624011 | IONIC_LIQ#1; MULLITE#1 | 0.0242826
Cu-Al-Si-O | Al2O3:SiO2 | 1.8 | 0.0006240764 | CORUNDUM#1; IONIC_LIQ#1; MULLITE#1 | 0.03477161
Cu-Al-Si-O | Al2O3:SiO2 | 2 | 0.0006240764 | CORUNDUM#1; IONIC_LIQ#1; MULLITE#1 | 0.03477161
Cu-Al-Si-O | Al2O3:SiO2 | 2.2 | 0.0006240764 | CORUNDUM#1; IONIC_LIQ#1; MULLITE#1 | 0.03477161
Cu-Al-Si-O | Al2O3:SiO2 | 2.4 | 0.0006240764 | CORUNDUM#1; IONIC_LIQ#1; MULLITE#1 | 0.03477161
Cu-Al-Si-O | Al2O3:SiO2 | 2.6 | 0.0006240764 | CORUNDUM#1; IONIC_LIQ#1; MULLITE#1 | 0.03477161
Cu-Al-Si-O | Al2O3:SiO2 | 2.8 | 0.0006240764 | CORUNDUM#1; IONIC_LIQ#1; MULLITE#1 | 0.03477161
Cu-Al-Si-O | Al2O3:SiO2 | 3 | 0.0006240764 | CORUNDUM#1; IONIC_LIQ#1; MULLITE#1 | 0.03477161

## Cu_Activity
System | Oxide | T (K) | X_Cu | X_M | X_O | a_Cu | Stable Phases
Cu-Al-O | Al2O3 | 1800 | 0.9 | 0.04 | 0.06 | 0.0006242416 | CORUNDUM#1; IONIC_LIQ#1
Cu-Al-O | Al2O3 | 1800 | 0.855263 | 0.057895 | 0.086842 | 0.0006242416 | CORUNDUM#1; IONIC_LIQ#1
Cu-Al-O | Al2O3 | 1800 | 0.810526 | 0.075789 | 0.113684 | 0.0006242416 | CORUNDUM#1; IONIC_LIQ#1
Cu-Al-O | Al2O3 | 1800 | 0.765789 | 0.093684 | 0.140526 | 0.0006242416 | CORUNDUM#1; IONIC_LIQ#1
Cu-Al-O | Al2O3 | 1800 | 0.721053 | 0.111579 | 0.167368 | 0.0006242416 | CORUNDUM#1; IONIC_LIQ#1
Cu-Al-O | Al2O3 | 1800 | 0.676316 | 0.129474 | 0.194211 | 0.0006242416 | CORUNDUM#1; IONIC_LIQ#1
Cu-Al-O | Al2O3 | 1800 | 0.631579 | 0.147368 | 0.221053 | 0.0006242416 | CORUNDUM#1; IONIC_LIQ#1
Cu-Al-O | Al2O3 | 1800 | 0.586842 | 0.165263 | 0.247895 | 0.0006242416 | CORUNDUM#1; IONIC_LIQ#1
Cu-Al-O | Al2O3 | 1800 | 0.542105 | 0.183158 | 0.274737 | 0.0006242416 | CORUNDUM#1; IONIC_LIQ#1
Cu-Al-O | Al2O3 | 1800 | 0.497368 | 0.201053 | 0.301579 | 0.0006242416 | CORUNDUM#1; IONIC_LIQ#1
Cu-Al-O | Al2O3 | 1800 | 0.452632 | 0.218947 | 0.328421 | 0.0006242416 | CORUNDUM#1; IONIC_LIQ#1
Cu-Al-O | Al2O3 | 1800 | 0.407895 | 0.236842 | 0.355263 | 0.0006242416 | CORUNDUM#1; IONIC_LIQ#1
Cu-Al-O | Al2O3 | 1800 | 0.363158 | 0.254737 | 0.382105 | 0.0006242416 | CORUNDUM#1; IONIC_LIQ#1
Cu-Al-O | Al2O3 | 1800 | 0.318421 | 0.272632 | 0.408947 | 0.0006242416 | CORUNDUM#1; IONIC_LIQ#1
Cu-Al-O | Al2O3 | 1800 | 0.273684 | 0.290526 | 0.435789 | 0.0006242416 | CORUNDUM#1; IONIC_LIQ#1
Cu-Al-O | Al2O3 | 1800 | 0.228947 | 0.308421 | 0.462632 | 0.0006242416 | CORUNDUM#1; IONIC_LIQ#1
Cu-Al-O | Al2O3 | 1800 | 0.184211 | 0.326316 | 0.489474 | 0.0006242416 | CORUNDUM#1; IONIC_LIQ#1
Cu-Al-O | Al2O3 | 1800 | 0.139474 | 0.344211 | 0.516316 | 0.0006242416 | CORUNDUM#1; IONIC_LIQ#1
Cu-Al-O | Al2O3 | 1800 | 0.094737 | 0.362105 | 0.543158 | 0.0006242416 | CORUNDUM#1; IONIC_LIQ#1
Cu-Al-O | Al2O3 | 1800 | 0.05 | 0.38 | 0.57 | 0.0006242416 | CORUNDUM#1; IONIC_LIQ#1
Cu-Mn-O | MnO | 1800 | 0.9 | 0.05 | 0.05 | 0.0006234487 | HALITE#1; IONIC_LIQ#1
Cu-Mn-O | MnO | 1800 | 0.855263 | 0.072368 | 0.072368 | 0.0006234241 | HALITE#1; IONIC_LIQ#1
Cu-Mn-O | MnO | 1800 | 0.810526 | 0.094737 | 0.094737 | 0.0006233901 | HALITE#1; IONIC_LIQ#1
Cu-Mn-O | MnO | 1800 | 0.765789 | 0.117105 | 0.117105 | 0.0006233465 | HALITE#1; IONIC_LIQ#1
Cu-Mn-O | MnO | 1800 | 0.721053 | 0.139474 | 0.139474 | 0.0006232927 | HALITE#1; IONIC_LIQ#1
Cu-Mn-O | MnO | 1800 | 0.676316 | 0.161842 | 0.161842 | 0.000623228 | HALITE#1; IONIC_LIQ#1
Cu-Mn-O | MnO | 1800 | 0.631579 | 0.184211 | 0.184211 | 0.0006231512 | HALITE#1; IONIC_LIQ#1
Cu-Mn-O | MnO | 1800 | 0.586842 | 0.206579 | 0.206579 | 0.0006230606 | HALITE#1; IONIC_LIQ#1
Cu-Mn-O | MnO | 1800 | 0.542105 | 0.228947 | 0.228947 | 0.0006229541 | HALITE#1; IONIC_LIQ#1
Cu-Mn-O | MnO | 1800 | 0.497368 | 0.251316 | 0.251316 | 0.0006228286 | HALITE#1; IONIC_LIQ#1
Cu-Mn-O | MnO | 1800 | 0.452632 | 0.273684 | 0.273684 | 0.0006226795 | HALITE#1; IONIC_LIQ#1
Cu-Mn-O | MnO | 1800 | 0.407895 | 0.296053 | 0.296053 | 0.0006225007 | HALITE#1; IONIC_LIQ#1
Cu-Mn-O | MnO | 1800 | 0.363158 | 0.318421 | 0.318421 | 0.000622283 | HALITE#1; IONIC_LIQ#1
Cu-Mn-O | MnO | 1800 | 0.318421 | 0.340789 | 0.340789 | 0.0006220122 | HALITE#1; IONIC_LIQ#1
Cu-Mn-O | MnO | 1800 | 0.273684 | 0.363158 | 0.363158 | 0.0006216658 | HALITE#1; IONIC_LIQ#1
Cu-Mn-O | MnO | 1800 | 0.228947 | 0.385526 | 0.385526 | 0.0006212049 | HALITE#1; IONIC_LIQ#1
Cu-Mn-O | MnO | 1800 | 0.184211 | 0.407895 | 0.407895 | 0.0006205564 | HALITE#1; IONIC_LIQ#1
Cu-Mn-O | MnO | 1800 | 0.139474 | 0.430263 | 0.430263 | 0.0006195624 | HALITE#1; IONIC_LIQ#1
Cu-Mn-O | MnO | 1800 | 0.094737 | 0.452632 | 0.452632 | 0.0006177982 | HALITE#1; IONIC_LIQ#1
Cu-Mn-O | MnO | 1800 | 0.05 | 0.475 | 0.475 | 0.0006135214 | HALITE#1; IONIC_LIQ#1
Cu-Fe-O | FeO | 1800 | 0.9 | 0.05 | 0.05 | 0.0006192202 | IONIC_LIQ#1; IONIC_LIQ#2
Cu-Fe-O | FeO | 1800 | 0.855263 | 0.072368 | 0.072368 | 0.000617839 | IONIC_LIQ#1; IONIC_LIQ#2
Cu-Fe-O | FeO | 1800 | 0.810526 | 0.094737 | 0.094737 | 0.0006164157 | IONIC_LIQ#1; IONIC_LIQ#2
Cu-Fe-O | FeO | 1800 | 0.765789 | 0.117105 | 0.117105 | 0.0006149434 | IONIC_LIQ#1; IONIC_LIQ#2
Cu-Fe-O | FeO | 1800 | 0.721053 | 0.139474 | 0.139474 | 0.0006134086 | IONIC_LIQ#1; IONIC_LIQ#2
Cu-Fe-O | FeO | 1800 | 0.676316 | 0.161842 | 0.161842 | 0.0006117945 | IONIC_LIQ#1; IONIC_LIQ#2
Cu-Fe-O | FeO | 1800 | 0.631579 | 0.184211 | 0.184211 | 0.0006100816 | IONIC_LIQ#1; IONIC_LIQ#2
Cu-Fe-O | FeO | 1800 | 0.586842 | 0.206579 | 0.206579 | 0.000608247 | IONIC_LIQ#1; IONIC_LIQ#3
Cu-Fe-O | FeO | 1800 | 0.542105 | 0.228947 | 0.228947 | 0.0006062629 | IONIC_LIQ#1; IONIC_LIQ#3
Cu-Fe-O | FeO | 1800 | 0.497368 | 0.251316 | 0.251316 | 0.000604095 | IONIC_LIQ#1; IONIC_LIQ#3
Cu-Fe-O | FeO | 1800 | 0.452632 | 0.273684 | 0.273684 | 0.0006016993 | IONIC_LIQ#1; IONIC_LIQ#3
Cu-Fe-O | FeO | 1800 | 0.407895 | 0.296053 | 0.296053 | 0.0005990182 | IONIC_LIQ#1; IONIC_LIQ#3
Cu-Fe-O | FeO | 1800 | 0.363158 | 0.318421 | 0.318421 | 0.0005959736 | IONIC_LIQ#1; IONIC_LIQ#3
Cu-Fe-O | FeO | 1800 | 0.318421 | 0.340789 | 0.340789 | 0.0005924568 | IONIC_LIQ#1; IONIC_LIQ#3
Cu-Fe-O | FeO | 1800 | 0.273684 | 0.363158 | 0.363158 | 0.0005883103 | IONIC_LIQ#1; IONIC_LIQ#2
Cu-Fe-O | FeO | 1800 | 0.228947 | 0.385526 | 0.385526 | 0.000583297 | IONIC_LIQ#1; IONIC_LIQ#2
Cu-Fe-O | FeO | 1800 | 0.184211 | 0.407895 | 0.407895 | 0.0005770442 | IONIC_LIQ#1; IONIC_LIQ#2
Cu-Fe-O | FeO | 1800 | 0.139474 | 0.430263 | 0.430263 | 0.0005689524 | IONIC_LIQ#1; IONIC_LIQ#2
Cu-Fe-O | FeO | 1800 | 0.094737 | 0.452632 | 0.452632 | 0.0005581573 | IONIC_LIQ#1; IONIC_LIQ#3
Cu-Fe-O | FeO | 1800 | 0.05 | 0.475 | 0.475 | 0.0005441813 | IONIC_LIQ#1; IONIC_LIQ#3
Cu-V-O | V2O5 | 1800 | 0.9 | 0.028571 | 0.071429 | 0.0006089753 | IONIC_LIQ#1; IONIC_LIQ#2; V3O5_HT#1
Cu-V-O | V2O5 | 1800 | 0.855263 | 0.041353 | 0.103383 | 0.0006089753 | IONIC_LIQ#1; IONIC_LIQ#2; V3O5_HT#1
Cu-V-O | V2O5 | 1800 | 0.810526 | 0.054135 | 0.135338 | 0.0006089753 | IONIC_LIQ#1; IONIC_LIQ#2; V3O5_HT#1
Cu-V-O | V2O5 | 1800 | 0.765789 | 0.066917 | 0.167293 | 0.0006089753 | IONIC_LIQ#1; IONIC_LIQ#2; V3O5_HT#1
Cu-V-O | V2O5 | 1800 | 0.721053 | 0.079699 | 0.199248 | 0.000608699 | IONIC_LIQ#1; IONIC_LIQ#2
Cu-V-O | V2O5 | 1800 | 0.676316 | 0.092481 | 0.231203 | 0.0006075807 | IONIC_LIQ#1; IONIC_LIQ#2
Cu-V-O | V2O5 | 1800 | 0.631579 | 0.105263 | 0.263158 | 0.000606617 | IONIC_LIQ#1; IONIC_LIQ#2
Cu-V-O | V2O5 | 1800 | 0.586842 | 0.118045 | 0.295113 | 0.0006057789 | IONIC_LIQ#1; IONIC_LIQ#2
Cu-V-O | V2O5 | 1800 | 0.542105 | 0.130827 | 0.327068 | 0.0006050441 | IONIC_LIQ#1; IONIC_LIQ#2
Cu-V-O | V2O5 | 1800 | 0.497368 | 0.143609 | 0.359023 | 0.000604395 | IONIC_LIQ#1; IONIC_LIQ#2
Cu-V-O | V2O5 | 1800 | 0.452632 | 0.156391 | 0.390977 | 0.0006038177 | IONIC_LIQ#1; IONIC_LIQ#2
Cu-V-O | V2O5 | 1800 | 0.407895 | 0.169173 | 0.422932 | 0.0006033014 | IONIC_LIQ#1; IONIC_LIQ#2
Cu-V-O | V2O5 | 1800 | 0.363158 | 0.181955 | 0.454887 | 0.0006028369 | IONIC_LIQ#1; IONIC_LIQ#2
Cu-V-O | V2O5 | 1800 | 0.318421 | 0.194737 | 0.486842 | 0.000602417 | IONIC_LIQ#1; IONIC_LIQ#2
Cu-V-O | V2O5 | 1800 | 0.273684 | 0.207519 | 0.518797 | 0.0006020358 | IONIC_LIQ#1; IONIC_LIQ#2
Cu-V-O | V2O5 | 1800 | 0.228947 | 0.220301 | 0.550752 | 0.0006016881 | IONIC_LIQ#1; IONIC_LIQ#2
Cu-V-O | V2O5 | 1800 | 0.184211 | 0.233083 | 0.582707 | 0.0003420428 | IONIC_LIQ#2
Cu-V-O | V2O5 | 1800 | 0.139474 | 0.245865 | 0.614662 | 0.0001478601 | IONIC_LIQ#2
Cu-V-O | V2O5 | 1800 | 0.094737 | 0.258647 | 0.646617 | 6.016951e-05 | IONIC_LIQ#2
Cu-V-O | V2O5 | 1800 | 0.05 | 0.271429 | 0.678571 | 3.304376e-05 | GAS#1; IONIC_LIQ#2

## Data_Sources
CSV File | Generated By | Database | Description | Date Extracted
dG_vs_T_top6.csv | simulations/tcpython/dG_vs_T_top6.py | TCOX14 | Fine-resolution dG vs T for top 6 ternary candidates (25 K steps, 800-1900 K) | 2026-03-13
cufe2o4_alternative_reaction.csv | simulations/tcpython/cufe2o4_alternative_reaction.py | TCOX14 | CuFe2O4 formation decomposed into Cu-capture vs Fe-oxidation components (50 K steps, 800-1900 K) | 2026-03-13
cufe2o4_decomposition_results.csv | screening/analyze_cufe2o4_decomposition.py | (derived from cufe2o4_alternative_reaction.csv) | Pre-computed Fe-oxidation and Cu-capture percentages | 2026-03-13
slag_composition_effects.csv | simulations/tcpython/slag_composition_effects.py | TCOX14 | Cu activity in quaternary slag systems (Cu-Mn-Si-O, Cu-Al-Si-O) vs basicity ratio at 1800 K | 2026-03-13
cu_activity_vs_oxide.csv | simulations/tcpython/cu_activity_vs_oxide.py | TCOX14 | Cu activity sweep at 1800 K across 4 ternary systems (Cu-Al-O, Cu-Mn-O, Cu-Fe-O, Cu-V-O), 20 compositions each | 2026-03-13